## Final
NCNF | NCNT | NG | NC | Ag | Bi | Co | Cu | Fe | La | Mg | MnO2 | Ni | Sn | Sb | Pd | Zn | SAC | PT | KE | NE | VO | CO | CL | Ref No | Reference
0 | 0 | 0 | 0.9847 | 0 | 0 | 0 | 0 | 0 | 0 | 0 | 0 | 0.0153 | 0 | 0 | 0 | 0 | 1 | 1273 | 0.5 | 0 | -0.7 | 55 | 0 | 79 | https://doi.org/10.1021/jacs.7b02736
0 | 0 | 0 | 0.9847 | 0 | 0 | 0 | 0 | 0 | 0 | 0 | 0 | 0.0153 | 0 | 0 | 0 | 0 | 1 | 1273 | 0.5 | 0 | -0.75 | 59 | 0 | 79 | https://doi.org/10.1021/jacs.7b02736
0 | 0 | 0 | 0.9847 | 0 | 0 | 0 | 0 | 0 | 0 | 0 | 0 | 0.0153 | 0 | 0 | 0 | 0 | 1 | 1273 | 0.5 | 0 | -0.8 | 63 | 0 | 79 | https://doi.org/10.1021/jacs.7b02736
0 | 0 | 0 | 0.9847 | 0 | 0 | 0 | 0 | 0 | 0 | 0 | 0 | 0.0153 | 0 | 0 | 0 | 0 | 1 | 1273 | 0.5 | 0 | -0.85 | 76 | 0 | 79 | https://doi.org/10.1021/jacs.7b02736
0 | 0 | 0 | 0.9847 | 0 | 0 | 0 | 0 | 0 | 0 | 0 | 0 | 0.0153 | 0 | 0 | 0 | 0 | 1 | 1273 | 0.5 | 0 | -0.9 | 72 | 0 | 79 | https://doi.org/10.1021/jacs.7b02736
0 | 0 | 0 | 0.9847 | 0 | 0 | 0 | 0 | 0 | 0 | 0 | 0 | 0.0153 | 0 | 0 | 0 | 0 | 1 | 1273 | 0.5 | 0 | -0.95 | 70 | 0 | 79 | https://doi.org/10.1021/jacs.7b02736
0 | 0 | 0 | 0.9847 | 0 | 0 | 0 | 0 | 0 | 0 | 0 | 0 | 0.0153 | 0 | 0 | 0 | 0 | 1 | 1273 | 0.5 | 0 | -1 | 70 | 0 | 79 | https://doi.org/10.1021/jacs.7b02736
0 | 0 | 0 | 0.9847 | 0 | 0 | 0 | 0 | 0 | 0 | 0 | 0 | 0.0153 | 0 | 0 | 0 | 0 | 1 | 1273 | 0.5 | 0 | -1.05 | 59 | 0 | 79 | https://doi.org/10.1021/jacs.7b02736
0 | 0 | 0 | 0.9847 | 0 | 0 | 0 | 0 | 0 | 0 | 0 | 0 | 0.0153 | 0 | 0 | 0 | 0 | 1 | 1273 | 0.5 | 0 | -1.1 | 47 | 0 | 79 | https://doi.org/10.1021/jacs.7b02736
0 | 0 | 0 | 0.9847 | 0 | 0 | 0 | 0 | 0 | 0 | 0 | 0 | 0.0153 | 0 | 0 | 0 | 0 | 1 | 1273 | 0.5 | 0 | -1.15 | 39 | 0 | 79 | https://doi.org/10.1021/jacs.7b02736
0 | 0 | 0 | 0.9847 | 0 | 0 | 0 | 0 | 0 | 0 | 0 | 0 | 0.0153 | 0 | 0 | 0 | 0 | 1 | 1273 | 0.5 | 0 | -1.2 | 31 | 0 | 79 | https://doi.org/10.1021/jacs.7b02736
0 | 0 | 0 | 0.24 | 0 | 0 | 0 | 0 | 0 | 0 | 0 | 0 | 0.76 | 0 | 0 | 0 | 0 | 0 | 1273 | 0.5 | 0 | -0.7 | 24 | 0 | 79 | https://doi.org/10.1021/jacs.7b02736
0 | 0 | 0 | 0.24 | 0 | 0 | 0 | 0 | 0 | 0 | 0 | 0 | 0.76 | 0 | 0 | 0 | 0 | 0 | 1273 | 0.5 | 0 | -0.75 | 25 | 0 | 79 | https://doi.org/10.1021/jacs.7b02736
0 | 0 | 0 | 0.24 | 0 | 0 | 0 | 0 | 0 | 0 | 0 | 0 | 0.76 | 0 | 0 | 0 | 0 | 0 | 1273 | 0.5 | 0 | -0.8 | 28 | 0 | 79 | https://doi.org/10.1021/jacs.7b02736
0 | 0 | 0 | 0.24 | 0 | 0 | 0 | 0 | 0 | 0 | 0 | 0 | 0.76 | 0 | 0 | 0 | 0 | 0 | 1273 | 0.5 | 0 | -0.85 | 25 | 0 | 79 | https://doi.org/10.1021/jacs.7b02736
0 | 0 | 0 | 0.24 | 0 | 0 | 0 | 0 | 0 | 0 | 0 | 0 | 0.76 | 0 | 0 | 0 | 0 | 0 | 1273 | 0.5 | 0 | -0.9 | 22 | 0 | 79 | https://doi.org/10.1021/jacs.7b02736
0 | 0 | 0 | 0.24 | 0 | 0 | 0 | 0 | 0 | 0 | 0 | 0 | 0.76 | 0 | 0 | 0 | 0 | 0 | 1273 | 0.5 | 0 | -0.95 | 15 | 0 | 79 | https://doi.org/10.1021/jacs.7b02736
0 | 0 | 0 | 0.24 | 0 | 0 | 0 | 0 | 0 | 0 | 0 | 0 | 0.76 | 0 | 0 | 0 | 0 | 0 | 1273 | 0.5 | 0 | -1 | 11 | 0 | 79 | https://doi.org/10.1021/jacs.7b02736
0 | 0 | 0 | 0.24 | 0 | 0 | 0 | 0 | 0 | 0 | 0 | 0 | 0.76 | 0 | 0 | 0 | 0 | 0 | 1273 | 0.5 | 0 | -1.05 | 9 | 0 | 79 | https://doi.org/10.1021/jacs.7b02736
0 | 0 | 0 | 0.24 | 0 | 0 | 0 | 0 | 0 | 0 | 0 | 0 | 0.76 | 0 | 0 | 0 | 0 | 0 | 1273 | 0.5 | 0 | -1.1 | 7 | 0 | 79 | https://doi.org/10.1021/jacs.7b02736
0 | 0 | 0 | 0.24 | 0 | 0 | 0 | 0 | 0 | 0 | 0 | 0 | 0.76 | 0 | 0 | 0 | 0 | 0 | 1273 | 0.5 | 0 | -1.15 | 6 | 0 | 79 | https://doi.org/10.1021/jacs.7b02736
0 | 0 | 0 | 0.24 | 0 | 0 | 0 | 0 | 0 | 0 | 0 | 0 | 0.76 | 0 | 0 | 0 | 0 | 0 | 1273 | 0.5 | 0 | -1.2 | 5 | 0 | 79 | https://doi.org/10.1021/jacs.7b02736
0 | 0 | 0 | 0.9859 | 0 | 0 | 0 | 0 | 0 | 0 | 0 | 0 | 0.0141 | 0 | 0 | 0 | 0 | 1 | 1273 | 0.5 | 0 | -0.4 | 68 | 0 | 81 | https://doi.org/10.1021/jacs.7b09074
0 | 0 | 0 | 0.9859 | 0 | 0 | 0 | 0 | 0 | 0 | 0 | 0 | 0.0141 | 0 | 0 | 0 | 0 | 1 | 1273 | 0.5 | 0 | -0.5 | 90 | 1 | 81 | https://doi.org/10.1021/jacs.7b09074
0 | 0 | 0 | 0.9859 | 0 | 0 | 0 | 0 | 0 | 0 | 0 | 0 | 0.0141 | 0 | 0 | 0 | 0 | 1 | 1273 | 0.5 | 0 | -0.6 | 97 | 1 | 81 | https://doi.org/10.1021/jacs.7b09074
0 | 0 | 0 | 0.9859 | 0 | 0 | 0 | 0 | 0 | 0 | 0 | 0 | 0.0141 | 0 | 0 | 0 | 0 | 1 | 1273 | 0.5 | 0 | -0.7 | 98 | 1 | 81 | https://doi.org/10.1021/jacs.7b09074
0 | 0 | 0 | 0.9859 | 0 | 0 | 0 | 0 | 0 | 0 | 0 | 0 | 0.0141 | 0 | 0 | 0 | 0 | 1 | 1273 | 0.5 | 0 | -0.8 | 98 | 1 | 81 | https://doi.org/10.1021/jacs.7b09074
0 | 0 | 0 | 0.9859 | 0 | 0 | 0 | 0 | 0 | 0 | 0 | 0 | 0.0141 | 0 | 0 | 0 | 0 | 1 | 1273 | 0.5 | 0 | -0.9 | 98 | 1 | 81 | https://doi.org/10.1021/jacs.7b09074
0 | 0 | 0 | 0.9859 | 0 | 0 | 0 | 0 | 0 | 0 | 0 | 0 | 0.0141 | 0 | 0 | 0 | 0 | 1 | 1273 | 0.5 | 0 | -1 | 98 | 1 | 81 | https://doi.org/10.1021/jacs.7b09074
0 | 0 | 0.954 | 0 | 0 | 0 | 0 | 0 | 0 | 0 | 0 | 0 | 0.046 | 0 | 0 | 0 | 0 | 1 | 1173 | 0.5 | 0 | -1.32 | 80 | 1 | 82 | https://doi.org/10.1038/s41560-017-0078-8
0 | 0 | 0.954 | 0 | 0 | 0 | 0 | 0 | 0 | 0 | 0 | 0 | 0.046 | 0 | 0 | 0 | 0 | 1 | 1173 | 0.5 | 0 | -1.12 | 90 | 1 | 82 | https://doi.org/10.1038/s41560-017-0078-8
0 | 0 | 0.954 | 0 | 0 | 0 | 0 | 0 | 0 | 0 | 0 | 0 | 0.046 | 0 | 0 | 0 | 0 | 1 | 1173 | 0.5 | 0 | -0.92 | 98 | 1 | 82 | https://doi.org/10.1038/s41560-017-0078-8
0 | 0 | 0.954 | 0 | 0 | 0 | 0 | 0 | 0 | 0 | 0 | 0 | 0.046 | 0 | 0 | 0 | 0 | 1 | 1173 | 0.5 | 0 | -0.82 | 98 | 1 | 82 | https://doi.org/10.1038/s41560-017-0078-8
0 | 0 | 0.954 | 0 | 0 | 0 | 0 | 0 | 0 | 0 | 0 | 0 | 0.046 | 0 | 0 | 0 | 0 | 1 | 1173 | 0.5 | 0 | -0.72 | 97 | 1 | 82 | https://doi.org/10.1038/s41560-017-0078-8
0 | 0 | 0.954 | 0 | 0 | 0 | 0 | 0 | 0 | 0 | 0 | 0 | 0.046 | 0 | 0 | 0 | 0 | 1 | 1173 | 0.5 | 0 | -0.62 | 92 | 1 | 82 | https://doi.org/10.1038/s41560-017-0078-8
0 | 0 | 0.954 | 0 | 0 | 0 | 0 | 0 | 0 | 0 | 0 | 0 | 0.046 | 0 | 0 | 0 | 0 | 1 | 1173 | 0.5 | 0 | -0.52 | 80 | 1 | 82 | https://doi.org/10.1038/s41560-017-0078-8
0 | 0 | 0.954 | 0 | 0 | 0 | 0 | 0 | 0 | 0 | 0 | 0 | 0.046 | 0 | 0 | 0 | 0 | 1 | 1173 | 0.5 | 0 | -0.42 | 43 | 0 | 82 | https://doi.org/10.1038/s41560-017-0078-8
0 | 0 | 0.954 | 0 | 0 | 0 | 0 | 0 | 0 | 0 | 0 | 0 | 0.046 | 0 | 0 | 0 | 0 | 1 | 1173 | 0.5 | 0 | -0.32 | 19 | 0 | 82 | https://doi.org/10.1038/s41560-017-0078-8
0 | 0 | 0.954 | 0 | 0 | 0 | 0 | 0 | 0 | 0 | 0 | 0 | 0.046 | 0 | 0 | 0 | 0 | 1 | 1173 | 0.5 | 0 | -0.22 | 10 | 0 | 82 | https://doi.org/10.1038/s41560-017-0078-8
0 | 0 | 1 | 0 | 0 | 0 | 0 | 0 | 0 | 0 | 0 | 0 | 0 | 0 | 0 | 0 | 0 | 0 | 1173 | 0.5 | 0 | -1.32 | 0 | 0 | 82 | https://doi.org/10.1038/s41560-017-0078-8
0 | 0 | 1 | 0 | 0 | 0 | 0 | 0 | 0 | 0 | 0 | 0 | 0 | 0 | 0 | 0 | 0 | 0 | 1173 | 0.5 | 0 | -1.12 | 0 | 0 | 82 | https://doi.org/10.1038/s41560-017-0078-8
0 | 0 | 1 | 0 | 0 | 0 | 0 | 0 | 0 | 0 | 0 | 0 | 0 | 0 | 0 | 0 | 0 | 0 | 1173 | 0.5 | 0 | -0.92 | 0 | 0 | 82 | https://doi.org/10.1038/s41560-017-0078-8
0 | 0 | 1 | 0 | 0 | 0 | 0 | 0 | 0 | 0 | 0 | 0 | 0 | 0 | 0 | 0 | 0 | 0 | 1173 | 0.5 | 0 | -0.82 | 0 | 0 | 82 | https://doi.org/10.1038/s41560-017-0078-8
0 | 0 | 1 | 0 | 0 | 0 | 0 | 0 | 0 | 0 | 0 | 0 | 0 | 0 | 0 | 0 | 0 | 0 | 1173 | 0.5 | 0 | -0.72 | 0 | 0 | 82 | https://doi.org/10.1038/s41560-017-0078-8
0 | 0 | 1 | 0 | 0 | 0 | 0 | 0 | 0 | 0 | 0 | 0 | 0 | 0 | 0 | 0 | 0 | 0 | 1173 | 0.5 | 0 | -0.62 | 1 | 0 | 82 | https://doi.org/10.1038/s41560-017-0078-8
0 | 0 | 1 | 0 | 0 | 0 | 0 | 0 | 0 | 0 | 0 | 0 | 0 | 0 | 0 | 0 | 0 | 0 | 1173 | 0.5 | 0 | -0.52 | 3 | 0 | 82 | https://doi.org/10.1038/s41560-017-0078-8
0 | 0 | 1 | 0 | 0 | 0 | 0 | 0 | 0 | 0 | 0 | 0 | 0 | 0 | 0 | 0 | 0 | 0 | 1173 | 0.5 | 0 | -0.42 | 25 | 0 | 82 | https://doi.org/10.1038/s41560-017-0078-8
0 | 0 | 1 | 0 | 0 | 0 | 0 | 0 | 0 | 0 | 0 | 0 | 0 | 0 | 0 | 0 | 0 | 0 | 1173 | 0.5 | 0 | -0.32 | 18 | 0 | 82 | https://doi.org/10.1038/s41560-017-0078-8
0 | 0 | 1 | 0 | 0 | 0 | 0 | 0 | 0 | 0 | 0 | 0 | 0 | 0 | 0 | 0 | 0 | 0 | 1173 | 0.5 | 0 | -0.22 | 15 | 0 | 82 | https://doi.org/10.1038/s41560-017-0078-8
0 | 0.33313 | 0 | 0.666 | 0 | 0 | 0 | 0 | 0 | 0 | 0 | 0 | 0.00087 | 0 | 0 | 0 | 0 | 1 | 973 | 0.1 | 0 | -0.6 | 35 | 0 | 83 | https://doi.org/10.1002/aenm.201903068
0 | 0.33313 | 0 | 0.666 | 0 | 0 | 0 | 0 | 0 | 0 | 0 | 0 | 0.00087 | 0 | 0 | 0 | 0 | 1 | 973 | 0.1 | 0 | -0.7 | 65 | 0 | 83 | https://doi.org/10.1002/aenm.201903068
0 | 0.33313 | 0 | 0.666 | 0 | 0 | 0 | 0 | 0 | 0 | 0 | 0 | 0.00087 | 0 | 0 | 0 | 0 | 1 | 973 | 0.1 | 0 | -0.8 | 79 | 0 | 83 | https://doi.org/10.1002/aenm.201903068
0 | 0.33313 | 0 | 0.666 | 0 | 0 | 0 | 0 | 0 | 0 | 0 | 0 | 0.00087 | 0 | 0 | 0 | 0 | 1 | 973 | 0.1 | 0 | -0.9 | 80 | 1 | 83 | https://doi.org/10.1002/aenm.201903068
0 | 0.33313 | 0 | 0.666 | 0 | 0 | 0 | 0 | 0 | 0 | 0 | 0 | 0.00087 | 0 | 0 | 0 | 0 | 1 | 973 | 0.1 | 0 | -1 | 78 | 0 | 83 | https://doi.org/10.1002/aenm.201903068
0 | 0.33313 | 0 | 0.666 | 0 | 0 | 0 | 0 | 0 | 0 | 0 | 0 | 0.00087 | 0 | 0 | 0 | 0 | 1 | 973 | 0.1 | 0 | -1.1 | 68 | 0 | 83 | https://doi.org/10.1002/aenm.201903068
0 | 0.33313 | 0 | 0.666 | 0 | 0 | 0 | 0 | 0 | 0 | 0 | 0 | 0.00087 | 0 | 0 | 0 | 0 | 1 | 1073 | 0.1 | 0 | -0.6 | 68 | 0 | 83 | https://doi.org/10.1002/aenm.201903068
0 | 0.33313 | 0 | 0.666 | 0 | 0 | 0 | 0 | 0 | 0 | 0 | 0 | 0.00087 | 0 | 0 | 0 | 0 | 1 | 1073 | 0.1 | 0 | -0.7 | 81 | 1 | 83 | https://doi.org/10.1002/aenm.201903068
0 | 0.33313 | 0 | 0.666 | 0 | 0 | 0 | 0 | 0 | 0 | 0 | 0 | 0.00087 | 0 | 0 | 0 | 0 | 1 | 1073 | 0.1 | 0 | -0.8 | 90 | 1 | 83 | https://doi.org/10.1002/aenm.201903068
0 | 0.33313 | 0 | 0.666 | 0 | 0 | 0 | 0 | 0 | 0 | 0 | 0 | 0.00087 | 0 | 0 | 0 | 0 | 1 | 1073 | 0.1 | 0 | -0.9 | 90 | 1 | 83 | https://doi.org/10.1002/aenm.201903068
0 | 0.33313 | 0 | 0.666 | 0 | 0 | 0 | 0 | 0 | 0 | 0 | 0 | 0.00087 | 0 | 0 | 0 | 0 | 1 | 1073 | 0.1 | 0 | -1 | 83 | 1 | 83 | https://doi.org/10.1002/aenm.201903068
0 | 0.33313 | 0 | 0.666 | 0 | 0 | 0 | 0 | 0 | 0 | 0 | 0 | 0.00087 | 0 | 0 | 0 | 0 | 1 | 1073 | 0.1 | 0 | -1.1 | 78 | 0 | 83 | https://doi.org/10.1002/aenm.201903068
0 | 0.33313 | 0 | 0.666 | 0 | 0 | 0 | 0 | 0 | 0 | 0 | 0 | 0.00087 | 0 | 0 | 0 | 0 | 1 | 1173 | 0.1 | 0 | -0.6 | 44 | 0 | 83 | https://doi.org/10.1002/aenm.201903068
0 | 0.33313 | 0 | 0.666 | 0 | 0 | 0 | 0 | 0 | 0 | 0 | 0 | 0.00087 | 0 | 0 | 0 | 0 | 1 | 1173 | 0.1 | 0 | -0.7 | 83 | 1 | 83 | https://doi.org/10.1002/aenm.201903068
0 | 0.33313 | 0 | 0.666 | 0 | 0 | 0 | 0 | 0 | 0 | 0 | 0 | 0.00087 | 0 | 0 | 0 | 0 | 1 | 1173 | 0.1 | 0 | -0.8 | 93 | 1 | 83 | https://doi.org/10.1002/aenm.201903068
0 | 0.33313 | 0 | 0.666 | 0 | 0 | 0 | 0 | 0 | 0 | 0 | 0 | 0.00087 | 0 | 0 | 0 | 0 | 1 | 1173 | 0.1 | 0 | -0.9 | 95 | 1 | 83 | https://doi.org/10.1002/aenm.201903068
0 | 0.33313 | 0 | 0.666 | 0 | 0 | 0 | 0 | 0 | 0 | 0 | 0 | 0.00087 | 0 | 0 | 0 | 0 | 1 | 1173 | 0.1 | 0 | -1 | 90 | 1 | 83 | https://doi.org/10.1002/aenm.201903068
0 | 0.33313 | 0 | 0.666 | 0 | 0 | 0 | 0 | 0 | 0 | 0 | 0 | 0.00087 | 0 | 0 | 0 | 0 | 1 | 1173 | 0.1 | 0 | -1.1 | 88 | 1 | 83 | https://doi.org/10.1002/aenm.201903068
0 | 0.98281 | 0 | 0 | 0 | 0 | 0 | 0 | 0 | 0 | 0 | 0 | 0.0168 | 0 | 0 | 0 | 0.00039 | 1 | 1073 | 0.5 | 0 | -0.5 | 95 | 1 | 84 | https://doi.org/10.1016/j.apcatb.2020.118929
0 | 0.98281 | 0 | 0 | 0 | 0 | 0 | 0 | 0 | 0 | 0 | 0 | 0.0168 | 0 | 0 | 0 | 0.00039 | 1 | 1073 | 0.5 | 0 | -0.7 | 98 | 1 | 84 | https://doi.org/10.1016/j.apcatb.2020.118929
0 | 0.98281 | 0 | 0 | 0 | 0 | 0 | 0 | 0 | 0 | 0 | 0 | 0.0168 | 0 | 0 | 0 | 0.00039 | 1 | 1073 | 0.5 | 0 | -0.8 | 99 | 1 | 84 | https://doi.org/10.1016/j.apcatb.2020.118929
0 | 0.98281 | 0 | 0 | 0 | 0 | 0 | 0 | 0 | 0 | 0 | 0 | 0.0168 | 0 | 0 | 0 | 0.00039 | 1 | 1073 | 0.5 | 0 | -0.9 | 99 | 1 | 84 | https://doi.org/10.1016/j.apcatb.2020.118929
0 | 0.98281 | 0 | 0 | 0 | 0 | 0 | 0 | 0 | 0 | 0 | 0 | 0.0168 | 0 | 0 | 0 | 0.00039 | 1 | 1073 | 0.5 | 0 | -1 | 98 | 1 | 84 | https://doi.org/10.1016/j.apcatb.2020.118929
0 | 0.98483 | 0 | 0 | 0 | 0 | 0 | 0 | 0 | 0 | 0 | 0 | 0.015 | 0 | 0 | 0 | 0.00017 | 1 | 1073 | 0.5 | 0 | -0.5 | 85 | 1 | 84 | https://doi.org/10.1016/j.apcatb.2020.118929
0 | 0.98483 | 0 | 0 | 0 | 0 | 0 | 0 | 0 | 0 | 0 | 0 | 0.015 | 0 | 0 | 0 | 0.00017 | 1 | 1073 | 0.5 | 0 | -0.7 | 88 | 1 | 84 | https://doi.org/10.1016/j.apcatb.2020.118929
0 | 0.98483 | 0 | 0 | 0 | 0 | 0 | 0 | 0 | 0 | 0 | 0 | 0.015 | 0 | 0 | 0 | 0.00017 | 1 | 1073 | 0.5 | 0 | -0.8 | 88 | 1 | 84 | https://doi.org/10.1016/j.apcatb.2020.118929
0 | 0.98483 | 0 | 0 | 0 | 0 | 0 | 0 | 0 | 0 | 0 | 0 | 0.015 | 0 | 0 | 0 | 0.00017 | 1 | 1073 | 0.5 | 0 | -0.9 | 84 | 1 | 84 | https://doi.org/10.1016/j.apcatb.2020.118929
0 | 0.98483 | 0 | 0 | 0 | 0 | 0 | 0 | 0 | 0 | 0 | 0 | 0.015 | 0 | 0 | 0 | 0.00017 | 1 | 1073 | 0.5 | 0 | -1 | 80 | 1 | 84 | https://doi.org/10.1016/j.apcatb.2020.118929
0 | 1 | 0 | 0 | 0 | 0 | 0 | 0 | 0 | 0 | 0 | 0 | 0 | 0 | 0 | 0 | 0 | 0 | 1073 | 0.5 | 0 | -0.9 | 15 | 0 | 84 | https://doi.org/10.1016/j.apcatb.2020.118929
0 | 1 | 0 | 0 | 0 | 0 | 0 | 0 | 0 | 0 | 0 | 0 | 0 | 0 | 0 | 0 | 0 | 0 | 1073 | 0.5 | 0 | -1 | 10 | 0 | 84 | https://doi.org/10.1016/j.apcatb.2020.118929
0 | 0 | 0 | 0.9892 | 0 | 0 | 0 | 0 | 0 | 0 | 0.0063 | 0 | 0.0045 | 0 | 0 | 0 | 0 | 1 | 1273 | 0.5 | 0 | -0.5 | 92 | 1 | 85 | https://doi.org/10.1039/D1TA05990D
0 | 0 | 0 | 0.9892 | 0 | 0 | 0 | 0 | 0 | 0 | 0.0063 | 0 | 0.0045 | 0 | 0 | 0 | 0 | 1 | 1273 | 0.5 | 0 | -0.6 | 99 | 1 | 85 | https://doi.org/10.1039/D1TA05990D
0 | 0 | 0 | 0.9892 | 0 | 0 | 0 | 0 | 0 | 0 | 0.0063 | 0 | 0.0045 | 0 | 0 | 0 | 0 | 1 | 1273 | 0.5 | 0 | -0.7 | 99 | 1 | 85 | https://doi.org/10.1039/D1TA05990D
0 | 0 | 0 | 0.9892 | 0 | 0 | 0 | 0 | 0 | 0 | 0.0063 | 0 | 0.0045 | 0 | 0 | 0 | 0 | 1 | 1273 | 0.5 | 0 | -0.8 | 98 | 1 | 85 | https://doi.org/10.1039/D1TA05990D
0 | 0 | 0 | 0.9892 | 0 | 0 | 0 | 0 | 0 | 0 | 0.0063 | 0 | 0.0045 | 0 | 0 | 0 | 0 | 1 | 1273 | 0.5 | 0 | -0.9 | 92 | 1 | 85 | https://doi.org/10.1039/D1TA05990D
0 | 0 | 0 | 0.9892 | 0 | 0 | 0 | 0 | 0 | 0 | 0.0063 | 0 | 0.0045 | 0 | 0 | 0 | 0 | 1 | 1273 | 0.5 | 0 | -1 | 81 | 1 | 85 | https://doi.org/10.1039/D1TA05990D
0 | 0 | 0 | 0.957 | 0 | 0 | 0 | 0 | 0 | 0 | 0 | 0 | 0.043 | 0 | 0 | 0 | 0 | 1 | 1273 | 0.5 | 0 | -0.55 | 85 | 1 | 86 | https://doi.org/10.1016/j.nanoen.2020.105158
0 | 0 | 0 | 0.957 | 0 | 0 | 0 | 0 | 0 | 0 | 0 | 0 | 0.043 | 0 | 0 | 0 | 0 | 1 | 1273 | 0.5 | 0 | -0.65 | 90 | 1 | 86 | https://doi.org/10.1016/j.nanoen.2020.105158
0 | 0 | 0 | 0.957 | 0 | 0 | 0 | 0 | 0 | 0 | 0 | 0 | 0.043 | 0 | 0 | 0 | 0 | 1 | 1273 | 0.5 | 0 | -0.75 | 95 | 1 | 86 | https://doi.org/10.1016/j.nanoen.2020.105158
0 | 0 | 0 | 0.957 | 0 | 0 | 0 | 0 | 0 | 0 | 0 | 0 | 0.043 | 0 | 0 | 0 | 0 | 1 | 1273 | 0.5 | 0 | -0.85 | 92 | 1 | 86 | https://doi.org/10.1016/j.nanoen.2020.105158
0 | 0 | 0 | 0.957 | 0 | 0 | 0 | 0 | 0 | 0 | 0 | 0 | 0.043 | 0 | 0 | 0 | 0 | 1 | 1273 | 0.5 | 0 | -0.95 | 95 | 1 | 86 | https://doi.org/10.1016/j.nanoen.2020.105158
0 | 0 | 0 | 0.957 | 0 | 0 | 0 | 0 | 0 | 0 | 0 | 0 | 0.043 | 0 | 0 | 0 | 0 | 1 | 1273 | 0.5 | 0 | -1.05 | 95 | 1 | 86 | https://doi.org/10.1016/j.nanoen.2020.105158
0 | 0 | 0 | 0.9914 | 0 | 0 | 0 | 0 | 0 | 0 | 0 | 0 | 0.0086 | 0 | 0 | 0 | 0 | 1 | 1273 | 0.5 | 0 | -0.55 | 80 | 1 | 86 | https://doi.org/10.1016/j.nanoen.2020.105158
0 | 0 | 0 | 0.9914 | 0 | 0 | 0 | 0 | 0 | 0 | 0 | 0 | 0.0086 | 0 | 0 | 0 | 0 | 1 | 1273 | 0.5 | 0 | -0.65 | 90 | 1 | 86 | https://doi.org/10.1016/j.nanoen.2020.105158
0 | 0 | 0 | 0.9914 | 0 | 0 | 0 | 0 | 0 | 0 | 0 | 0 | 0.0086 | 0 | 0 | 0 | 0 | 1 | 1273 | 0.5 | 0 | -0.75 | 92 | 1 | 86 | https://doi.org/10.1016/j.nanoen.2020.105158
0 | 0 | 0 | 0.9914 | 0 | 0 | 0 | 0 | 0 | 0 | 0 | 0 | 0.0086 | 0 | 0 | 0 | 0 | 1 | 1273 | 0.5 | 0 | -0.85 | 98 | 1 | 86 | https://doi.org/10.1016/j.nanoen.2020.105158
0 | 0 | 0 | 0.9914 | 0 | 0 | 0 | 0 | 0 | 0 | 0 | 0 | 0.0086 | 0 | 0 | 0 | 0 | 1 | 1273 | 0.5 | 0 | -0.95 | 94 | 1 | 86 | https://doi.org/10.1016/j.nanoen.2020.105158
0 | 0 | 0 | 0.9914 | 0 | 0 | 0 | 0 | 0 | 0 | 0 | 0 | 0.0086 | 0 | 0 | 0 | 0 | 1 | 1273 | 0.5 | 0 | -1.05 | 94 | 1 | 86 | https://doi.org/10.1016/j.nanoen.2020.105158
0 | 0 | 0 | 0.995 | 0 | 0 | 0 | 0 | 0 | 0 | 0 | 0 | 0.005 | 0 | 0 | 0 | 0 | 1 | 1273 | 0.5 | 0 | -0.55 | 65 | 0 | 86 | https://doi.org/10.1016/j.nanoen.2020.105158
0 | 0 | 0 | 0.995 | 0 | 0 | 0 | 0 | 0 | 0 | 0 | 0 | 0.005 | 0 | 0 | 0 | 0 | 1 | 1273 | 0.5 | 0 | -0.65 | 85 | 1 | 86 | https://doi.org/10.1016/j.nanoen.2020.105158
0 | 0 | 0 | 0.995 | 0 | 0 | 0 | 0 | 0 | 0 | 0 | 0 | 0.005 | 0 | 0 | 0 | 0 | 1 | 1273 | 0.5 | 0 | -0.75 | 92 | 1 | 86 | https://doi.org/10.1016/j.nanoen.2020.105158
0 | 0 | 0 | 0.995 | 0 | 0 | 0 | 0 | 0 | 0 | 0 | 0 | 0.005 | 0 | 0 | 0 | 0 | 1 | 1273 | 0.5 | 0 | -0.85 | 93 | 1 | 86 | https://doi.org/10.1016/j.nanoen.2020.105158
0 | 0 | 0 | 0.995 | 0 | 0 | 0 | 0 | 0 | 0 | 0 | 0 | 0.005 | 0 | 0 | 0 | 0 | 1 | 1273 | 0.5 | 0 | -0.95 | 91 | 1 | 86 | https://doi.org/10.1016/j.nanoen.2020.105158
0 | 0 | 0 | 0.995 | 0 | 0 | 0 | 0 | 0 | 0 | 0 | 0 | 0.005 | 0 | 0 | 0 | 0 | 1 | 1273 | 0.5 | 0 | -1.05 | 91 | 1 | 86 | https://doi.org/10.1016/j.nanoen.2020.105158
0 | 0 | 0 | 1 | 0 | 0 | 0 | 0 | 0 | 0 | 0 | 0 | 0 | 0 | 0 | 0 | 0 | 0 | 1273 | 0.5 | 0 | -0.55 | 60 | 0 | 86 | https://doi.org/10.1016/j.nanoen.2020.105158
0 | 0 | 0 | 1 | 0 | 0 | 0 | 0 | 0 | 0 | 0 | 0 | 0 | 0 | 0 | 0 | 0 | 0 | 1273 | 0.5 | 0 | -0.65 | 51 | 0 | 86 | https://doi.org/10.1016/j.nanoen.2020.105158
0 | 0 | 0 | 1 | 0 | 0 | 0 | 0 | 0 | 0 | 0 | 0 | 0 | 0 | 0 | 0 | 0 | 0 | 1273 | 0.5 | 0 | -0.75 | 39 | 0 | 86 | https://doi.org/10.1016/j.nanoen.2020.105158
0 | 0 | 0 | 1 | 0 | 0 | 0 | 0 | 0 | 0 | 0 | 0 | 0 | 0 | 0 | 0 | 0 | 0 | 1273 | 0.5 | 0 | -0.85 | 30 | 0 | 86 | https://doi.org/10.1016/j.nanoen.2020.105158
0 | 0 | 0 | 1 | 0 | 0 | 0 | 0 | 0 | 0 | 0 | 0 | 0 | 0 | 0 | 0 | 0 | 0 | 1273 | 0.5 | 0 | -0.95 | 25 | 0 | 86 | https://doi.org/10.1016/j.nanoen.2020.105158
0 | 0 | 0 | 1 | 0 | 0 | 0 | 0 | 0 | 0 | 0 | 0 | 0 | 0 | 0 | 0 | 0 | 0 | 1273 | 0.5 | 0 | -1.05 | 20 | 0 | 86 | https://doi.org/10.1016/j.nanoen.2020.105158
0 | 0 | 0.73 | 0 | 0 | 0 | 0 | 0 | 0 | 0 | 0 | 0 | 0.27 | 0 | 0 | 0 | 0 | 1 | 1173 | 0.5 | 0 | -0.55 | 50 | 0 | 88 | https://doi.org/10.1002/aenm.202101477
0 | 0 | 0.73 | 0 | 0 | 0 | 0 | 0 | 0 | 0 | 0 | 0 | 0.27 | 0 | 0 | 0 | 0 | 1 | 1173 | 0.5 | 0 | -0.6 | 71 | 0 | 88 | https://doi.org/10.1002/aenm.202101477
0 | 0 | 0.73 | 0 | 0 | 0 | 0 | 0 | 0 | 0 | 0 | 0 | 0.27 | 0 | 0 | 0 | 0 | 1 | 1173 | 0.5 | 0 | -0.7 | 86 | 1 | 88 | https://doi.org/10.1002/aenm.202101477
0 | 0 | 0.73 | 0 | 0 | 0 | 0 | 0 | 0 | 0 | 0 | 0 | 0.27 | 0 | 0 | 0 | 0 | 1 | 1173 | 0.5 | 0 | -0.8 | 91 | 1 | 88 | https://doi.org/10.1002/aenm.202101477
0 | 0 | 0.73 | 0 | 0 | 0 | 0 | 0 | 0 | 0 | 0 | 0 | 0.27 | 0 | 0 | 0 | 0 | 1 | 1173 | 0.5 | 0 | -0.9 | 91 | 1 | 88 | https://doi.org/10.1002/aenm.202101477
0 | 0 | 0.73 | 0 | 0 | 0 | 0 | 0 | 0 | 0 | 0 | 0 | 0.27 | 0 | 0 | 0 | 0 | 1 | 1173 | 0.5 | 0 | -1 | 91 | 1 | 88 | https://doi.org/10.1002/aenm.202101477
0 | 0 | 0.73 | 0 | 0 | 0 | 0 | 0 | 0 | 0 | 0 | 0 | 0.27 | 0 | 0 | 0 | 0 | 1 | 1173 | 0.5 | 0 | -1.1 | 70 | 0 | 88 | https://doi.org/10.1002/aenm.202101477
0 | 0 | 0.73 | 0 | 0 | 0 | 0 | 0 | 0 | 0 | 0 | 0 | 0.27 | 0 | 0 | 0 | 0 | 1 | 1173 | 0.5 | 0 | -1.2 | 65 | 0 | 88 | https://doi.org/10.1002/aenm.202101477
0 | 0 | 0.73 | 0 | 0 | 0 | 0 | 0 | 0 | 0 | 0 | 0 | 0.27 | 0 | 0 | 0 | 0 | 1 | 1173 | 0.5 | 0 | -1.3 | 39 | 0 | 88 | https://doi.org/10.1002/aenm.202101477
0 | 0 | 0.75 | 0 | 0 | 0 | 0 | 0 | 0 | 0 | 0 | 0 | 0.25 | 0 | 0 | 0 | 0 | 1 | 1173 | 0.5 | 0 | -0.5 | 44 | 0 | 88 | https://doi.org/10.1002/aenm.202101477
0 | 0 | 0.75 | 0 | 0 | 0 | 0 | 0 | 0 | 0 | 0 | 0 | 0.25 | 0 | 0 | 0 | 0 | 1 | 1173 | 0.5 | 0 | -0.55 | 65 | 0 | 88 | https://doi.org/10.1002/aenm.202101477
0 | 0 | 0.75 | 0 | 0 | 0 | 0 | 0 | 0 | 0 | 0 | 0 | 0.25 | 0 | 0 | 0 | 0 | 1 | 1173 | 0.5 | 0 | -0.6 | 80 | 1 | 88 | https://doi.org/10.1002/aenm.202101477
0 | 0 | 0.75 | 0 | 0 | 0 | 0 | 0 | 0 | 0 | 0 | 0 | 0.25 | 0 | 0 | 0 | 0 | 1 | 1173 | 0.5 | 0 | -0.7 | 91 | 1 | 88 | https://doi.org/10.1002/aenm.202101477
0 | 0 | 0.75 | 0 | 0 | 0 | 0 | 0 | 0 | 0 | 0 | 0 | 0.25 | 0 | 0 | 0 | 0 | 1 | 1173 | 0.5 | 0 | -0.8 | 98 | 1 | 88 | https://doi.org/10.1002/aenm.202101477
0 | 0 | 0.75 | 0 | 0 | 0 | 0 | 0 | 0 | 0 | 0 | 0 | 0.25 | 0 | 0 | 0 | 0 | 1 | 1173 | 0.5 | 0 | -0.9 | 98 | 1 | 88 | https://doi.org/10.1002/aenm.202101477
0 | 0 | 0.75 | 0 | 0 | 0 | 0 | 0 | 0 | 0 | 0 | 0 | 0.25 | 0 | 0 | 0 | 0 | 1 | 1173 | 0.5 | 0 | -1 | 98 | 1 | 88 | https://doi.org/10.1002/aenm.202101477
0 | 0 | 0.75 | 0 | 0 | 0 | 0 | 0 | 0 | 0 | 0 | 0 | 0.25 | 0 | 0 | 0 | 0 | 1 | 1173 | 0.5 | 0 | -1.1 | 97 | 1 | 88 | https://doi.org/10.1002/aenm.202101477
0 | 0 | 0.75 | 0 | 0 | 0 | 0 | 0 | 0 | 0 | 0 | 0 | 0.25 | 0 | 0 | 0 | 0 | 1 | 1173 | 0.5 | 0 | -1.2 | 80 | 1 | 88 | https://doi.org/10.1002/aenm.202101477
0 | 0 | 0.75 | 0 | 0 | 0 | 0 | 0 | 0 | 0 | 0 | 0 | 0.25 | 0 | 0 | 0 | 0 | 1 | 1173 | 0.5 | 0 | -1.3 | 75 | 0 | 88 | https://doi.org/10.1002/aenm.202101477
0 | 0 | 0.9312 | 0 | 0 | 0 | 0 | 0 | 0 | 0 | 0 | 0 | 0.0688 | 0 | 0 | 0 | 0 | 1 | 1173 | 0.5 | 0 | -0.5 | 72 | 0 | 88 | https://doi.org/10.1002/aenm.202101477
0 | 0 | 0.9312 | 0 | 0 | 0 | 0 | 0 | 0 | 0 | 0 | 0 | 0.0688 | 0 | 0 | 0 | 0 | 1 | 1173 | 0.5 | 0 | -0.55 | 85 | 1 | 88 | https://doi.org/10.1002/aenm.202101477
0 | 0 | 0.9312 | 0 | 0 | 0 | 0 | 0 | 0 | 0 | 0 | 0 | 0.0688 | 0 | 0 | 0 | 0 | 1 | 1173 | 0.5 | 0 | -0.6 | 90 | 1 | 88 | https://doi.org/10.1002/aenm.202101477
0 | 0 | 0.9312 | 0 | 0 | 0 | 0 | 0 | 0 | 0 | 0 | 0 | 0.0688 | 0 | 0 | 0 | 0 | 1 | 1173 | 0.5 | 0 | -0.7 | 96 | 1 | 88 | https://doi.org/10.1002/aenm.202101477
0 | 0 | 0.9312 | 0 | 0 | 0 | 0 | 0 | 0 | 0 | 0 | 0 | 0.0688 | 0 | 0 | 0 | 0 | 1 | 1173 | 0.5 | 0 | -0.8 | 96 | 1 | 88 | https://doi.org/10.1002/aenm.202101477
0 | 0 | 0.9312 | 0 | 0 | 0 | 0 | 0 | 0 | 0 | 0 | 0 | 0.0688 | 0 | 0 | 0 | 0 | 1 | 1173 | 0.5 | 0 | -0.9 | 96 | 1 | 88 | https://doi.org/10.1002/aenm.202101477
0 | 0 | 0.9312 | 0 | 0 | 0 | 0 | 0 | 0 | 0 | 0 | 0 | 0.0688 | 0 | 0 | 0 | 0 | 1 | 1173 | 0.5 | 0 | -1 | 96 | 1 | 88 | https://doi.org/10.1002/aenm.202101477
0 | 0 | 0.9312 | 0 | 0 | 0 | 0 | 0 | 0 | 0 | 0 | 0 | 0.0688 | 0 | 0 | 0 | 0 | 1 | 1173 | 0.5 | 0 | -1.1 | 96 | 1 | 88 | https://doi.org/10.1002/aenm.202101477
0 | 0 | 0.9312 | 0 | 0 | 0 | 0 | 0 | 0 | 0 | 0 | 0 | 0.0688 | 0 | 0 | 0 | 0 | 1 | 1173 | 0.5 | 0 | -1.2 | 92 | 1 | 88 | https://doi.org/10.1002/aenm.202101477
0 | 0 | 0.9312 | 0 | 0 | 0 | 0 | 0 | 0 | 0 | 0 | 0 | 0.0688 | 0 | 0 | 0 | 0 | 1 | 1173 | 0.5 | 0 | -1.3 | 85 | 1 | 88 | https://doi.org/10.1002/aenm.202101477
0 | 0 | 0 | 1 | 0 | 0 | 0 | 0 | 0 | 0 | 0 | 0 | 0 | 0 | 0 | 0 | 0 | 0 | 1173 | 0.5 | 0 | -0.5 | 30 | 0 | 88 | https://doi.org/10.1002/aenm.202101477
0 | 0 | 0 | 1 | 0 | 0 | 0 | 0 | 0 | 0 | 0 | 0 | 0 | 0 | 0 | 0 | 0 | 0 | 1173 | 0.5 | 0 | -0.55 | 40 | 0 | 88 | https://doi.org/10.1002/aenm.202101477
0 | 0 | 0 | 1 | 0 | 0 | 0 | 0 | 0 | 0 | 0 | 0 | 0 | 0 | 0 | 0 | 0 | 0 | 1173 | 0.5 | 0 | -0.6 | 35 | 0 | 88 | https://doi.org/10.1002/aenm.202101477
0 | 0 | 0 | 1 | 0 | 0 | 0 | 0 | 0 | 0 | 0 | 0 | 0 | 0 | 0 | 0 | 0 | 0 | 1173 | 0.5 | 0 | -0.7 | 29 | 0 | 88 | https://doi.org/10.1002/aenm.202101477
0 | 0 | 0 | 1 | 0 | 0 | 0 | 0 | 0 | 0 | 0 | 0 | 0 | 0 | 0 | 0 | 0 | 0 | 1173 | 0.5 | 0 | -0.8 | 21 | 0 | 88 | https://doi.org/10.1002/aenm.202101477
0 | 0 | 0 | 1 | 0 | 0 | 0 | 0 | 0 | 0 | 0 | 0 | 0 | 0 | 0 | 0 | 0 | 0 | 1173 | 0.5 | 0 | -0.9 | 20 | 0 | 88 | https://doi.org/10.1002/aenm.202101477
0 | 0 | 0 | 1 | 0 | 0 | 0 | 0 | 0 | 0 | 0 | 0 | 0 | 0 | 0 | 0 | 0 | 0 | 1173 | 0.5 | 0 | -1 | 18 | 0 | 88 | https://doi.org/10.1002/aenm.202101477
0 | 0 | 0 | 1 | 0 | 0 | 0 | 0 | 0 | 0 | 0 | 0 | 0 | 0 | 0 | 0 | 0 | 0 | 1173 | 0.5 | 0 | -1.1 | 15 | 0 | 88 | https://doi.org/10.1002/aenm.202101477
0 | 0 | 0 | 1 | 0 | 0 | 0 | 0 | 0 | 0 | 0 | 0 | 0 | 0 | 0 | 0 | 0 | 0 | 1173 | 0.5 | 0 | -1.2 | 10 | 0 | 88 | https://doi.org/10.1002/aenm.202101477
0 | 0 | 0 | 1 | 0 | 0 | 0 | 0 | 0 | 0 | 0 | 0 | 0 | 0 | 0 | 0 | 0 | 0 | 1173 | 0.5 | 0 | -1.3 | 9 | 0 | 88 | https://doi.org/10.1002/aenm.202101477
0 | 0 | 0 | 0.9807 | 0 | 0 | 0 | 0 | 0.0193 | 0 | 0 | 0 | 0 | 0 | 0 | 0 | 0 | 1 | 1223 | 0.5 | 0 | -0.4 | 94 | 1 | 94 | https://doi.org/10.1021/acscatal.1c01621
0 | 0 | 0 | 0.9807 | 0 | 0 | 0 | 0 | 0.0193 | 0 | 0 | 0 | 0 | 0 | 0 | 0 | 0 | 1 | 1223 | 0.5 | 0 | -0.5 | 90 | 1 | 94 | https://doi.org/10.1021/acscatal.1c01621
0 | 0 | 0 | 0.9807 | 0 | 0 | 0 | 0 | 0.0193 | 0 | 0 | 0 | 0 | 0 | 0 | 0 | 0 | 1 | 1223 | 0.5 | 0 | -0.6 | 78 | 0 | 94 | https://doi.org/10.1021/acscatal.1c01621
0 | 0 | 0 | 0.9807 | 0 | 0 | 0 | 0 | 0.0193 | 0 | 0 | 0 | 0 | 0 | 0 | 0 | 0 | 1 | 1223 | 0.5 | 0 | -0.7 | 55 | 0 | 94 | https://doi.org/10.1021/acscatal.1c01621
0 | 0 | 0 | 0.9807 | 0 | 0 | 0 | 0 | 0.0193 | 0 | 0 | 0 | 0 | 0 | 0 | 0 | 0 | 1 | 1223 | 0.5 | 0 | -0.8 | 39 | 0 | 94 | https://doi.org/10.1021/acscatal.1c01621
0 | 0 | 0 | 0.9807 | 0 | 0 | 0 | 0 | 0.0193 | 0 | 0 | 0 | 0 | 0 | 0 | 0 | 0 | 1 | 1223 | 0.5 | 0 | -0.9 | 30 | 0 | 94 | https://doi.org/10.1021/acscatal.1c01621
0 | 0 | 0 | 1 | 0 | 0 | 0 | 0 | 0 | 0 | 0 | 0 | 0 | 0 | 0 | 0 | 0 | 0 | 1223 | 0.5 | 0 | -0.4 | 35 | 0 | 94 | https://doi.org/10.1021/acscatal.1c01621
0 | 0 | 0 | 1 | 0 | 0 | 0 | 0 | 0 | 0 | 0 | 0 | 0 | 0 | 0 | 0 | 0 | 0 | 1223 | 0.5 | 0 | -0.5 | 29 | 0 | 94 | https://doi.org/10.1021/acscatal.1c01621
0 | 0 | 0 | 1 | 0 | 0 | 0 | 0 | 0 | 0 | 0 | 0 | 0 | 0 | 0 | 0 | 0 | 0 | 1223 | 0.5 | 0 | -0.6 | 18 | 0 | 94 | https://doi.org/10.1021/acscatal.1c01621
0 | 0 | 0 | 1 | 0 | 0 | 0 | 0 | 0 | 0 | 0 | 0 | 0 | 0 | 0 | 0 | 0 | 0 | 1223 | 0.5 | 0 | -0.7 | 10 | 0 | 94 | https://doi.org/10.1021/acscatal.1c01621
0 | 0 | 0 | 1 | 0 | 0 | 0 | 0 | 0 | 0 | 0 | 0 | 0 | 0 | 0 | 0 | 0 | 0 | 1223 | 0.5 | 0 | -0.8 | 5 | 0 | 94 | https://doi.org/10.1021/acscatal.1c01621
0 | 0 | 0 | 1 | 0 | 0 | 0 | 0 | 0 | 0 | 0 | 0 | 0 | 0 | 0 | 0 | 0 | 0 | 1223 | 0.5 | 0 | -0.9 | 2 | 0 | 94 | https://doi.org/10.1021/acscatal.1c01621
0 | 0 | 0.9964 | 0 | 0 | 0 | 0 | 0 | 0.0036 | 0 | 0 | 0 | 0 | 0 | 0 | 0 | 0 | 1 | 1173 | 0.1 | 0 | -0.818 | 35 | 0 | 96 | https://doi.org/10.1021/acscatal.0c02499
0 | 0 | 0.9964 | 0 | 0 | 0 | 0 | 0 | 0.0036 | 0 | 0 | 0 | 0 | 0 | 0 | 0 | 0 | 1 | 1173 | 0.1 | 0 | -0.746 | 58 | 0 | 96 | https://doi.org/10.1021/acscatal.0c02499
0 | 0 | 0.9964 | 0 | 0 | 0 | 0 | 0 | 0.0036 | 0 | 0 | 0 | 0 | 0 | 0 | 0 | 0 | 1 | 1173 | 0.1 | 0 | -0.67 | 80 | 1 | 96 | https://doi.org/10.1021/acscatal.0c02499
0 | 0 | 0.9964 | 0 | 0 | 0 | 0 | 0 | 0.0036 | 0 | 0 | 0 | 0 | 0 | 0 | 0 | 0 | 1 | 1173 | 0.1 | 0 | -0.582 | 94 | 1 | 96 | https://doi.org/10.1021/acscatal.0c02499
0 | 0 | 0.9964 | 0 | 0 | 0 | 0 | 0 | 0.0036 | 0 | 0 | 0 | 0 | 0 | 0 | 0 | 0 | 1 | 1173 | 0.1 | 0 | -0.49 | 89 | 1 | 96 | https://doi.org/10.1021/acscatal.0c02499
0 | 0 | 0.9964 | 0 | 0 | 0 | 0 | 0 | 0.0036 | 0 | 0 | 0 | 0 | 0 | 0 | 0 | 0 | 1 | 1173 | 0.1 | 0 | -0.4 | 81 | 1 | 96 | https://doi.org/10.1021/acscatal.0c02499
0 | 0 | 0.9964 | 0 | 0 | 0 | 0 | 0 | 0.0036 | 0 | 0 | 0 | 0 | 0 | 0 | 0 | 0 | 1 | 1173 | 0.1 | 0 | -0.3 | 58 | 0 | 96 | https://doi.org/10.1021/acscatal.0c02499
0 | 0 | 0.9964 | 0 | 0 | 0 | 0 | 0 | 0.0036 | 0 | 0 | 0 | 0 | 0 | 0 | 0 | 0 | 1 | 1173 | 0.1 | 0 | -0.25 | 38 | 0 | 96 | https://doi.org/10.1021/acscatal.0c02499
0 | 0 | 1 | 0 | 0 | 0 | 0 | 0 | 0 | 0 | 0 | 0 | 0 | 0 | 0 | 0 | 0 | 0 | 1173 | 0.1 | 0 | -0.818 | 11 | 0 | 96 | https://doi.org/10.1021/acscatal.0c02499
0 | 0 | 1 | 0 | 0 | 0 | 0 | 0 | 0 | 0 | 0 | 0 | 0 | 0 | 0 | 0 | 0 | 0 | 1173 | 0.1 | 0 | -0.746 | 15 | 0 | 96 | https://doi.org/10.1021/acscatal.0c02499
0 | 0 | 1 | 0 | 0 | 0 | 0 | 0 | 0 | 0 | 0 | 0 | 0 | 0 | 0 | 0 | 0 | 0 | 1173 | 0.1 | 0 | -0.67 | 30 | 0 | 96 | https://doi.org/10.1021/acscatal.0c02499
0 | 0 | 1 | 0 | 0 | 0 | 0 | 0 | 0 | 0 | 0 | 0 | 0 | 0 | 0 | 0 | 0 | 0 | 1173 | 0.1 | 0 | -0.582 | 52 | 0 | 96 | https://doi.org/10.1021/acscatal.0c02499
0 | 0 | 1 | 0 | 0 | 0 | 0 | 0 | 0 | 0 | 0 | 0 | 0 | 0 | 0 | 0 | 0 | 0 | 1173 | 0.1 | 0 | -0.49 | 59 | 0 | 96 | https://doi.org/10.1021/acscatal.0c02499
0 | 0 | 1 | 0 | 0 | 0 | 0 | 0 | 0 | 0 | 0 | 0 | 0 | 0 | 0 | 0 | 0 | 0 | 1173 | 0.1 | 0 | -0.4 | 41 | 0 | 96 | https://doi.org/10.1021/acscatal.0c02499
0 | 0 | 1 | 0 | 0 | 0 | 0 | 0 | 0 | 0 | 0 | 0 | 0 | 0 | 0 | 0 | 0 | 0 | 1173 | 0.1 | 0 | -0.3 | 32 | 0 | 96 | https://doi.org/10.1021/acscatal.0c02499
0 | 0 | 0.993 | 0 | 0 | 0 | 0 | 0 | 0.007 | 0 | 0 | 0 | 0 | 0 | 0 | 0 | 0 | 1 | 1073 | 0.1 | 0 | -0.25 | 31.74738 | 0 | 98 | https://doi.org/10.1002/adma.202003238
0 | 0 | 0.993 | 0 | 0 | 0 | 0 | 0 | 0.007 | 0 | 0 | 0 | 0 | 0 | 0 | 0 | 0 | 1 | 1073 | 0.1 | 0 | -0.3 | 55.89831 | 0 | 98 | https://doi.org/10.1002/adma.202003238
0 | 0 | 0.993 | 0 | 0 | 0 | 0 | 0 | 0.007 | 0 | 0 | 0 | 0 | 0 | 0 | 0 | 0 | 1 | 1073 | 0.1 | 0 | -0.35 | 59.39844 | 0 | 98 | https://doi.org/10.1002/adma.202003238
0 | 0 | 0.993 | 0 | 0 | 0 | 0 | 0 | 0.007 | 0 | 0 | 0 | 0 | 0 | 0 | 0 | 0 | 1 | 1073 | 0.1 | 0 | -0.45 | 70.59887 | 0 | 98 | https://doi.org/10.1002/adma.202003238
0 | 0 | 0.993 | 0 | 0 | 0 | 0 | 0 | 0.007 | 0 | 0 | 0 | 0 | 0 | 0 | 0 | 0 | 1 | 1073 | 0.1 | 0 | -0.5 | 70.59887 | 0 | 98 | https://doi.org/10.1002/adma.202003238
0 | 0 | 0.993 | 0 | 0 | 0 | 0 | 0 | 0.007 | 0 | 0 | 0 | 0 | 0 | 0 | 0 | 0 | 1 | 1073 | 0.1 | 0 | -0.55 | 65.69869 | 0 | 98 | https://doi.org/10.1002/adma.202003238
0 | 0 | 0.993 | 0 | 0 | 0 | 0 | 0 | 0.007 | 0 | 0 | 0 | 0 | 0 | 0 | 0 | 0 | 1 | 1073 | 0.1 | 0 | -0.65 | 53.0982 | 0 | 98 | https://doi.org/10.1002/adma.202003238
0 | 0 | 0.993 | 0 | 0 | 0 | 0 | 0 | 0.007 | 0 | 0 | 0 | 0 | 0 | 0 | 0 | 0 | 1 | 1073 | 0.1 | 0 | -0.75 | 37.69761 | 0 | 98 | https://doi.org/10.1002/adma.202003238
0 | 0 | 0.993 | 0 | 0 | 0 | 0 | 0 | 0.007 | 0 | 0 | 0 | 0 | 0 | 0 | 0 | 0 | 1 | 1073 | 0.1 | 0 | -0.85 | 35.59753 | 0 | 98 | https://doi.org/10.1002/adma.202003238
0 | 0 | 0.993 | 0 | 0 | 0 | 0 | 0 | 0.007 | 0 | 0 | 0 | 0 | 0 | 0 | 0 | 0 | 1 | 1073 | 0.1 | 0 | -0.85 | 25.79716 | 0 | 98 | https://doi.org/10.1002/adma.202003238
0 | 0 | 0 | 0.9887 | 0 | 0 | 0 | 0 | 0.0113 | 0 | 0 | 0 | 0 | 0 | 0 | 0 | 0 | 1 | 1273 | 0.1 | 0 | -0.3 | 90 | 1 | 103 | https://doi.org/10.1016/j.jcat.2020.12.032
0 | 0 | 0 | 0.9887 | 0 | 0 | 0 | 0 | 0.0113 | 0 | 0 | 0 | 0 | 0 | 0 | 0 | 0 | 1 | 1273 | 0.1 | 0 | -0.4 | 98 | 1 | 103 | https://doi.org/10.1016/j.jcat.2020.12.032
0 | 0 | 0 | 0.9887 | 0 | 0 | 0 | 0 | 0.0113 | 0 | 0 | 0 | 0 | 0 | 0 | 0 | 0 | 1 | 1273 | 0.1 | 0 | -0.5 | 98 | 1 | 103 | https://doi.org/10.1016/j.jcat.2020.12.032
0 | 0 | 0 | 0.9887 | 0 | 0 | 0 | 0 | 0.0113 | 0 | 0 | 0 | 0 | 0 | 0 | 0 | 0 | 1 | 1273 | 0.1 | 0 | -0.6 | 99 | 1 | 103 | https://doi.org/10.1016/j.jcat.2020.12.032
0 | 0 | 0 | 0.9887 | 0 | 0 | 0 | 0 | 0.0113 | 0 | 0 | 0 | 0 | 0 | 0 | 0 | 0 | 1 | 1273 | 0.1 | 0 | -0.7 | 99 | 1 | 103 | https://doi.org/10.1016/j.jcat.2020.12.032
0 | 0 | 0 | 0.9887 | 0 | 0 | 0 | 0 | 0.0113 | 0 | 0 | 0 | 0 | 0 | 0 | 0 | 0 | 1 | 1273 | 0.1 | 0 | -0.8 | 99 | 1 | 103 | https://doi.org/10.1016/j.jcat.2020.12.032
0 | 0 | 0 | 0.9887 | 0 | 0 | 0 | 0 | 0.0113 | 0 | 0 | 0 | 0 | 0 | 0 | 0 | 0 | 1 | 1273 | 0.1 | 0 | -0.9 | 99 | 1 | 103 | https://doi.org/10.1016/j.jcat.2020.12.032
0 | 0 | 0 | 0.9887 | 0 | 0 | 0 | 0 | 0.0113 | 0 | 0 | 0 | 0 | 0 | 0 | 0 | 0 | 1 | 1273 | 0.1 | 0 | -1 | 99 | 1 | 103 | https://doi.org/10.1016/j.jcat.2020.12.032
0.987 | 0 | 0 | 0 | 0 | 0 | 0 | 0.013 | 0 | 0 | 0 | 0 | 0 | 0 | 0 | 0 | 0 | 1 | 1173 | 0.1 | 0 | -0.4 | 40 | 0 | 106 | https://doi.org/10.1021/jacs.9b04907
0.987 | 0 | 0 | 0 | 0 | 0 | 0 | 0.013 | 0 | 0 | 0 | 0 | 0 | 0 | 0 | 0 | 0 | 1 | 1173 | 0.1 | 0 | -0.5 | 70 | 0 | 106 | https://doi.org/10.1021/jacs.9b04907
0.987 | 0 | 0 | 0 | 0 | 0 | 0 | 0.013 | 0 | 0 | 0 | 0 | 0 | 0 | 0 | 0 | 0 | 1 | 1173 | 0.1 | 0 | -0.6 | 70 | 0 | 106 | https://doi.org/10.1021/jacs.9b04907
0.987 | 0 | 0 | 0 | 0 | 0 | 0 | 0.013 | 0 | 0 | 0 | 0 | 0 | 0 | 0 | 0 | 0 | 1 | 1173 | 0.1 | 0 | -0.7 | 68 | 0 | 106 | https://doi.org/10.1021/jacs.9b04907
0.987 | 0 | 0 | 0 | 0 | 0 | 0 | 0.013 | 0 | 0 | 0 | 0 | 0 | 0 | 0 | 0 | 0 | 1 | 1173 | 0.1 | 0 | -0.8 | 60 | 0 | 106 | https://doi.org/10.1021/jacs.9b04907
0.987 | 0 | 0 | 0 | 0 | 0 | 0 | 0.013 | 0 | 0 | 0 | 0 | 0 | 0 | 0 | 0 | 0 | 1 | 1173 | 0.1 | 0 | -0.9 | 54 | 0 | 106 | https://doi.org/10.1021/jacs.9b04907
0.987 | 0 | 0 | 0 | 0 | 0 | 0 | 0.013 | 0 | 0 | 0 | 0 | 0 | 0 | 0 | 0 | 0 | 1 | 1173 | 0.1 | 0 | -1 | 50 | 0 | 106 | https://doi.org/10.1021/jacs.9b04907
0.987 | 0 | 0 | 0 | 0 | 0 | 0 | 0.013 | 0 | 0 | 0 | 0 | 0 | 0 | 0 | 0 | 0 | 1 | 1173 | 0.1 | 0 | -1.1 | 46 | 0 | 106 | https://doi.org/10.1021/jacs.9b04907
0.987 | 0 | 0 | 0 | 0 | 0 | 0 | 0.013 | 0 | 0 | 0 | 0 | 0 | 0 | 0 | 0 | 0 | 1 | 1173 | 0.1 | 0 | -1.2 | 40 | 0 | 106 | https://doi.org/10.1021/jacs.9b04907
1 | 0 | 0 | 0 | 0 | 0 | 0 | 0 | 0 | 0 | 0 | 0 | 0 | 0 | 0 | 0 | 0 | 0 | 1173 | 0.1 | 0 | -0.4 | 12 | 0 | 106 | https://doi.org/10.1021/jacs.9b04907
1 | 0 | 0 | 0 | 0 | 0 | 0 | 0 | 0 | 0 | 0 | 0 | 0 | 0 | 0 | 0 | 0 | 0 | 1173 | 0.1 | 0 | -0.5 | 22 | 0 | 106 | https://doi.org/10.1021/jacs.9b04907
1 | 0 | 0 | 0 | 0 | 0 | 0 | 0 | 0 | 0 | 0 | 0 | 0 | 0 | 0 | 0 | 0 | 0 | 1173 | 0.1 | 0 | -0.6 | 38 | 0 | 106 | https://doi.org/10.1021/jacs.9b04907
1 | 0 | 0 | 0 | 0 | 0 | 0 | 0 | 0 | 0 | 0 | 0 | 0 | 0 | 0 | 0 | 0 | 0 | 1173 | 0.1 | 0 | -0.7 | 51 | 0 | 106 | https://doi.org/10.1021/jacs.9b04907
1 | 0 | 0 | 0 | 0 | 0 | 0 | 0 | 0 | 0 | 0 | 0 | 0 | 0 | 0 | 0 | 0 | 0 | 1173 | 0.1 | 0 | -0.8 | 68 | 0 | 106 | https://doi.org/10.1021/jacs.9b04907
1 | 0 | 0 | 0 | 0 | 0 | 0 | 0 | 0 | 0 | 0 | 0 | 0 | 0 | 0 | 0 | 0 | 0 | 1173 | 0.1 | 0 | -0.9 | 58 | 0 | 106 | https://doi.org/10.1021/jacs.9b04907
1 | 0 | 0 | 0 | 0 | 0 | 0 | 0 | 0 | 0 | 0 | 0 | 0 | 0 | 0 | 0 | 0 | 0 | 1173 | 0.1 | 0 | -1 | 50 | 0 | 106 | https://doi.org/10.1021/jacs.9b04907
1 | 0 | 0 | 0 | 0 | 0 | 0 | 0 | 0 | 0 | 0 | 0 | 0 | 0 | 0 | 0 | 0 | 0 | 1173 | 0.1 | 0 | -1.1 | 30 | 0 | 106 | https://doi.org/10.1021/jacs.9b04907
1 | 0 | 0 | 0 | 0 | 0 | 0 | 0 | 0 | 0 | 0 | 0 | 0 | 0 | 0 | 0 | 0 | 0 | 1173 | 0.1 | 0 | -1.2 | 20 | 0 | 106 | https://doi.org/10.1021/jacs.9b04907
0 | 0 | 0 | 0.9968 | 0 | 0 | 0 | 0.0032 | 0 | 0 | 0 | 0 | 0 | 0 | 0 | 0 | 0 | 1 | 1173 | 0.1 | 0 | -1 | 50 | 0 | 107 | https://doi.org/10.1016/j.carbon.2020.06.088
0 | 0 | 0 | 0.9968 | 0 | 0 | 0 | 0.0032 | 0 | 0 | 0 | 0 | 0 | 0 | 0 | 0 | 0 | 1 | 1173 | 0.1 | 0 | -0.9 | 75 | 0 | 107 | https://doi.org/10.1016/j.carbon.2020.06.088
0 | 0 | 0 | 0.9968 | 0 | 0 | 0 | 0.0032 | 0 | 0 | 0 | 0 | 0 | 0 | 0 | 0 | 0 | 1 | 1173 | 0.1 | 0 | -0.8 | 82 | 1 | 107 | https://doi.org/10.1016/j.carbon.2020.06.088
0 | 0 | 0 | 0.9968 | 0 | 0 | 0 | 0.0032 | 0 | 0 | 0 | 0 | 0 | 0 | 0 | 0 | 0 | 1 | 1173 | 0.1 | 0 | -0.7 | 92 | 1 | 107 | https://doi.org/10.1016/j.carbon.2020.06.088
0 | 0 | 0 | 0.9968 | 0 | 0 | 0 | 0.0032 | 0 | 0 | 0 | 0 | 0 | 0 | 0 | 0 | 0 | 1 | 1173 | 0.1 | 0 | -0.6 | 90 | 1 | 107 | https://doi.org/10.1016/j.carbon.2020.06.088
0 | 0 | 0 | 0.9968 | 0 | 0 | 0 | 0.0032 | 0 | 0 | 0 | 0 | 0 | 0 | 0 | 0 | 0 | 1 | 1173 | 0.1 | 0 | -0.5 | 80 | 1 | 107 | https://doi.org/10.1016/j.carbon.2020.06.088
0 | 0 | 0 | 1 | 0 | 0 | 0 | 0 | 0 | 0 | 0 | 0 | 0 | 0 | 0 | 0 | 0 | 0 | 1173 | 0.1 | 0 | -1 | 1 | 0 | 107 | https://doi.org/10.1016/j.carbon.2020.06.088
0 | 0 | 0 | 1 | 0 | 0 | 0 | 0 | 0 | 0 | 0 | 0 | 0 | 0 | 0 | 0 | 0 | 0 | 1173 | 0.1 | 0 | -0.9 | 2 | 0 | 107 | https://doi.org/10.1016/j.carbon.2020.06.088
0 | 0 | 0 | 1 | 0 | 0 | 0 | 0 | 0 | 0 | 0 | 0 | 0 | 0 | 0 | 0 | 0 | 0 | 1173 | 0.1 | 0 | -0.8 | 5 | 0 | 107 | https://doi.org/10.1016/j.carbon.2020.06.088
0 | 0 | 0 | 1 | 0 | 0 | 0 | 0 | 0 | 0 | 0 | 0 | 0 | 0 | 0 | 0 | 0 | 0 | 1173 | 0.1 | 0 | -0.7 | 10 | 0 | 107 | https://doi.org/10.1016/j.carbon.2020.06.088
0 | 0 | 0 | 1 | 0 | 0 | 0 | 0 | 0 | 0 | 0 | 0 | 0 | 0 | 0 | 0 | 0 | 0 | 1173 | 0.1 | 0 | -0.6 | 20 | 0 | 107 | https://doi.org/10.1016/j.carbon.2020.06.088
0 | 0 | 0 | 1 | 0 | 0 | 0 | 0 | 0 | 0 | 0 | 0 | 0 | 0 | 0 | 0 | 0 | 0 | 1173 | 0.1 | 0 | -0.5 | 39 | 0 | 107 | https://doi.org/10.1016/j.carbon.2020.06.088
0 | 0 | 0 | 0.986 | 0 | 0 | 0 | 0.014 | 0 | 0 | 0 | 0 | 0 | 0 | 0 | 0 | 0 | 1 | 1323 | 0.1 | 0 | -0.5 | 53.5 | 0 | 109 | https://doi.org/10.1002/anie.201907994
0 | 0 | 0 | 0.986 | 0 | 0 | 0 | 0.014 | 0 | 0 | 0 | 0 | 0 | 0 | 0 | 0 | 0 | 1 | 1323 | 0.1 | 0 | -0.6 | 67.75 | 0 | 109 | https://doi.org/10.1002/anie.201907994
0 | 0 | 0 | 0.986 | 0 | 0 | 0 | 0.014 | 0 | 0 | 0 | 0 | 0 | 0 | 0 | 0 | 0 | 1 | 1323 | 0.1 | 0 | -0.7 | 61.5 | 0 | 109 | https://doi.org/10.1002/anie.201907994
0 | 0 | 0 | 0.986 | 0 | 0 | 0 | 0.014 | 0 | 0 | 0 | 0 | 0 | 0 | 0 | 0 | 0 | 1 | 1323 | 0.1 | 0 | -0.8 | 40 | 0 | 109 | https://doi.org/10.1002/anie.201907994
0 | 0 | 0 | 0.986 | 0 | 0 | 0 | 0.014 | 0 | 0 | 0 | 0 | 0 | 0 | 0 | 0 | 0 | 1 | 1323 | 0.1 | 0 | -0.9 | 32.5 | 0 | 109 | https://doi.org/10.1002/anie.201907994
0 | 0 | 0 | 0.986 | 0 | 0 | 0 | 0.014 | 0 | 0 | 0 | 0 | 0 | 0 | 0 | 0 | 0 | 1 | 1323 | 0.1 | 0 | -1 | 27 | 0 | 109 | https://doi.org/10.1002/anie.201907994
0 | 0 | 0 | 0.999 | 0 | 0 | 0 | 0.001 | 0 | 0 | 0 | 0 | 0 | 0 | 0 | 0 | 0 | 1 | 593 | 0.1 | 0 | -1.2 | 6 | 0 | 110 | https://doi.org/10.1038/s41560-020-0666-x
0 | 0 | 0 | 0.999 | 0 | 0 | 0 | 0.001 | 0 | 0 | 0 | 0 | 0 | 0 | 0 | 0 | 0 | 1 | 593 | 0.1 | 0 | -1.1 | 4 | 0 | 110 | https://doi.org/10.1038/s41560-020-0666-x
0 | 0 | 0 | 0.999 | 0 | 0 | 0 | 0.001 | 0 | 0 | 0 | 0 | 0 | 0 | 0 | 0 | 0 | 1 | 593 | 0.1 | 0 | -1 | 2 | 0 | 110 | https://doi.org/10.1038/s41560-020-0666-x
0 | 0 | 0 | 0.999 | 0 | 0 | 0 | 0.001 | 0 | 0 | 0 | 0 | 0 | 0 | 0 | 0 | 0 | 1 | 593 | 0.1 | 0 | -0.9 | 0 | 0 | 110 | https://doi.org/10.1038/s41560-020-0666-x
0 | 0 | 0 | 0.999 | 0 | 0 | 0 | 0.001 | 0 | 0 | 0 | 0 | 0 | 0 | 0 | 0 | 0 | 1 | 593 | 0.1 | 0 | -0.8 | 0 | 0 | 110 | https://doi.org/10.1038/s41560-020-0666-x
0 | 0 | 0 | 0.999 | 0 | 0 | 0 | 0.001 | 0 | 0 | 0 | 0 | 0 | 0 | 0 | 0 | 0 | 1 | 593 | 0.1 | 0 | -0.7 | 0 | 0 | 110 | https://doi.org/10.1038/s41560-020-0666-x
0 | 0 | 0 | 0.999 | 0 | 0 | 0 | 0.001 | 0 | 0 | 0 | 0 | 0 | 0 | 0 | 0 | 0 | 1 | 593 | 0.1 | 0 | -0.6 | 0 | 0 | 110 | https://doi.org/10.1038/s41560-020-0666-x
0 | 0 | 0 | 0.999 | 0 | 0 | 0 | 0.001 | 0 | 0 | 0 | 0 | 0 | 0 | 0 | 0 | 0 | 1 | 593 | 0.1 | 0 | -0.5 | 7 | 0 | 110 | https://doi.org/10.1038/s41560-020-0666-x
0 | 0 | 0 | 0.999 | 0 | 0 | 0 | 0.001 | 0 | 0 | 0 | 0 | 0 | 0 | 0 | 0 | 0 | 1 | 593 | 0.1 | 0 | -0.4 | 10 | 0 | 110 | https://doi.org/10.1038/s41560-020-0666-x
0 | 0 | 0 | 0.996 | 0 | 0 | 0 | 0.004 | 0 | 0 | 0 | 0 | 0 | 0 | 0 | 0 | 0 | 1 | 593 | 0.1 | 0 | -1.2 | 26 | 0 | 110 | https://doi.org/10.1038/s41560-020-0666-x
0 | 0 | 0 | 0.996 | 0 | 0 | 0 | 0.004 | 0 | 0 | 0 | 0 | 0 | 0 | 0 | 0 | 0 | 1 | 593 | 0.1 | 0 | -1.1 | 22 | 0 | 110 | https://doi.org/10.1038/s41560-020-0666-x
0 | 0 | 0 | 0.996 | 0 | 0 | 0 | 0.004 | 0 | 0 | 0 | 0 | 0 | 0 | 0 | 0 | 0 | 1 | 593 | 0.1 | 0 | -1 | 12 | 0 | 110 | https://doi.org/10.1038/s41560-020-0666-x
0 | 0 | 0 | 0.996 | 0 | 0 | 0 | 0.004 | 0 | 0 | 0 | 0 | 0 | 0 | 0 | 0 | 0 | 1 | 593 | 0.1 | 0 | -0.9 | 18 | 0 | 110 | https://doi.org/10.1038/s41560-020-0666-x
0 | 0 | 0 | 0.996 | 0 | 0 | 0 | 0.004 | 0 | 0 | 0 | 0 | 0 | 0 | 0 | 0 | 0 | 1 | 593 | 0.1 | 0 | -0.8 | 9 | 0 | 110 | https://doi.org/10.1038/s41560-020-0666-x
0 | 0 | 0 | 0.996 | 0 | 0 | 0 | 0.004 | 0 | 0 | 0 | 0 | 0 | 0 | 0 | 0 | 0 | 1 | 593 | 0.1 | 0 | -0.7 | 0 | 0 | 110 | https://doi.org/10.1038/s41560-020-0666-x
0 | 0 | 0 | 0.996 | 0 | 0 | 0 | 0.004 | 0 | 0 | 0 | 0 | 0 | 0 | 0 | 0 | 0 | 1 | 593 | 0.1 | 0 | -0.6 | 0 | 0 | 110 | https://doi.org/10.1038/s41560-020-0666-x
0 | 0 | 0 | 0.996 | 0 | 0 | 0 | 0.004 | 0 | 0 | 0 | 0 | 0 | 0 | 0 | 0 | 0 | 1 | 593 | 0.1 | 0 | -0.5 | 10 | 0 | 110 | https://doi.org/10.1038/s41560-020-0666-x
0 | 0 | 0 | 0.996 | 0 | 0 | 0 | 0.004 | 0 | 0 | 0 | 0 | 0 | 0 | 0 | 0 | 0 | 1 | 593 | 0.1 | 0 | -0.4 | 25 | 0 | 110 | https://doi.org/10.1038/s41560-020-0666-x
0 | 0 | 0 | 0.992 | 0 | 0 | 0 | 0.008 | 0 | 0 | 0 | 0 | 0 | 0 | 0 | 0 | 0 | 1 | 593 | 0.1 | 0 | -1.1 | 8 | 0 | 110 | https://doi.org/10.1038/s41560-020-0666-x
0 | 0 | 0 | 0.992 | 0 | 0 | 0 | 0.008 | 0 | 0 | 0 | 0 | 0 | 0 | 0 | 0 | 0 | 1 | 593 | 0.1 | 0 | -1 | 6 | 0 | 110 | https://doi.org/10.1038/s41560-020-0666-x
0 | 0 | 0 | 0.992 | 0 | 0 | 0 | 0.008 | 0 | 0 | 0 | 0 | 0 | 0 | 0 | 0 | 0 | 1 | 593 | 0.1 | 0 | -0.9 | 3 | 0 | 110 | https://doi.org/10.1038/s41560-020-0666-x
0 | 0 | 0 | 0.992 | 0 | 0 | 0 | 0.008 | 0 | 0 | 0 | 0 | 0 | 0 | 0 | 0 | 0 | 1 | 593 | 0.1 | 0 | -0.8 | 0 | 0 | 110 | https://doi.org/10.1038/s41560-020-0666-x
0 | 0 | 0 | 0.992 | 0 | 0 | 0 | 0.008 | 0 | 0 | 0 | 0 | 0 | 0 | 0 | 0 | 0 | 1 | 593 | 0.1 | 0 | -0.7 | 0 | 0 | 110 | https://doi.org/10.1038/s41560-020-0666-x
0 | 0 | 0 | 0.992 | 0 | 0 | 0 | 0.008 | 0 | 0 | 0 | 0 | 0 | 0 | 0 | 0 | 0 | 1 | 593 | 0.1 | 0 | -0.6 | 0 | 0 | 110 | https://doi.org/10.1038/s41560-020-0666-x
0 | 0 | 0 | 0.992 | 0 | 0 | 0 | 0.008 | 0 | 0 | 0 | 0 | 0 | 0 | 0 | 0 | 0 | 1 | 593 | 0.1 | 0 | -0.5 | 10 | 0 | 110 | https://doi.org/10.1038/s41560-020-0666-x
0 | 0 | 0 | 0.992 | 0 | 0 | 0 | 0.008 | 0 | 0 | 0 | 0 | 0 | 0 | 0 | 0 | 0 | 1 | 593 | 0.1 | 0 | -0.4 | 23 | 0 | 110 | https://doi.org/10.1038/s41560-020-0666-x
0 | 0 | 0 | 0.984 | 0 | 0 | 0 | 0.016 | 0 | 0 | 0 | 0 | 0 | 0 | 0 | 0 | 0 | 1 | 593 | 0.1 | 0 | -1.2 | 12 | 0 | 110 | https://doi.org/10.1038/s41560-020-0666-x
0 | 0 | 0 | 0.984 | 0 | 0 | 0 | 0.016 | 0 | 0 | 0 | 0 | 0 | 0 | 0 | 0 | 0 | 1 | 593 | 0.1 | 0 | -1.1 | 8 | 0 | 110 | https://doi.org/10.1038/s41560-020-0666-x
0 | 0 | 0 | 0.984 | 0 | 0 | 0 | 0.016 | 0 | 0 | 0 | 0 | 0 | 0 | 0 | 0 | 0 | 1 | 593 | 0.1 | 0 | -1 | 12 | 0 | 110 | https://doi.org/10.1038/s41560-020-0666-x
0 | 0 | 0 | 0.984 | 0 | 0 | 0 | 0.016 | 0 | 0 | 0 | 0 | 0 | 0 | 0 | 0 | 0 | 1 | 593 | 0.1 | 0 | -0.9 | 13 | 0 | 110 | https://doi.org/10.1038/s41560-020-0666-x
0 | 0 | 0 | 0.984 | 0 | 0 | 0 | 0.016 | 0 | 0 | 0 | 0 | 0 | 0 | 0 | 0 | 0 | 1 | 593 | 0.1 | 0 | -0.8 | 10 | 0 | 110 | https://doi.org/10.1038/s41560-020-0666-x
0 | 0 | 0 | 0.984 | 0 | 0 | 0 | 0.016 | 0 | 0 | 0 | 0 | 0 | 0 | 0 | 0 | 0 | 1 | 593 | 0.1 | 0 | -0.7 | 6 | 0 | 110 | https://doi.org/10.1038/s41560-020-0666-x
0 | 0 | 0 | 0.984 | 0 | 0 | 0 | 0.016 | 0 | 0 | 0 | 0 | 0 | 0 | 0 | 0 | 0 | 1 | 593 | 0.1 | 0 | -0.6 | 7 | 0 | 110 | https://doi.org/10.1038/s41560-020-0666-x
0 | 0 | 0 | 0.984 | 0 | 0 | 0 | 0.016 | 0 | 0 | 0 | 0 | 0 | 0 | 0 | 0 | 0 | 1 | 593 | 0.1 | 0 | -0.5 | 12 | 0 | 110 | https://doi.org/10.1038/s41560-020-0666-x
0 | 0 | 0 | 0.94 | 0 | 0 | 0 | 0.06 | 0 | 0 | 0 | 0 | 0 | 0 | 0 | 0 | 0 | 1 | 593 | 0.1 | 0 | -1.1 | 10 | 0 | 110 | https://doi.org/10.1038/s41560-020-0666-x
0 | 0 | 0 | 0.94 | 0 | 0 | 0 | 0.06 | 0 | 0 | 0 | 0 | 0 | 0 | 0 | 0 | 0 | 1 | 593 | 0.1 | 0 | -1 | 8 | 0 | 110 | https://doi.org/10.1038/s41560-020-0666-x
0 | 0 | 0 | 0.94 | 0 | 0 | 0 | 0.06 | 0 | 0 | 0 | 0 | 0 | 0 | 0 | 0 | 0 | 1 | 593 | 0.1 | 0 | -0.9 | 6 | 0 | 110 | https://doi.org/10.1038/s41560-020-0666-x
0 | 0 | 0 | 0.94 | 0 | 0 | 0 | 0.06 | 0 | 0 | 0 | 0 | 0 | 0 | 0 | 0 | 0 | 1 | 593 | 0.1 | 0 | -0.8 | 3 | 0 | 110 | https://doi.org/10.1038/s41560-020-0666-x
0 | 0 | 0 | 0.94 | 0 | 0 | 0 | 0.06 | 0 | 0 | 0 | 0 | 0 | 0 | 0 | 0 | 0 | 1 | 593 | 0.1 | 0 | -0.7 | 3 | 0 | 110 | https://doi.org/10.1038/s41560-020-0666-x
0 | 0 | 0 | 0.94 | 0 | 0 | 0 | 0.06 | 0 | 0 | 0 | 0 | 0 | 0 | 0 | 0 | 0 | 1 | 593 | 0.1 | 0 | -0.6 | 5 | 0 | 110 | https://doi.org/10.1038/s41560-020-0666-x
0 | 0 | 0 | 0.94 | 0 | 0 | 0 | 0.06 | 0 | 0 | 0 | 0 | 0 | 0 | 0 | 0 | 0 | 1 | 593 | 0.1 | 0 | -0.5 | 7 | 0 | 110 | https://doi.org/10.1038/s41560-020-0666-x
0 | 0 | 0 | 0.9874 | 0 | 0 | 0 | 0 | 0 | 0 | 0 | 0 | 0 | 0 | 0 | 0 | 0.0126 | 1 | 1073 | 0.5 | 0 | -0.3272727 | 11.34328 | 0 | 112 | https://doi.org/10.1002/anie.201805871
0 | 0 | 0 | 0.9874 | 0 | 0 | 0 | 0 | 0 | 0 | 0 | 0 | 0 | 0 | 0 | 0 | 0.0126 | 1 | 1073 | 0.5 | 0 | -0.4272727 | 19.70149 | 0 | 112 | https://doi.org/10.1002/anie.201805871
0 | 0 | 0 | 0.9874 | 0 | 0 | 0 | 0 | 0 | 0 | 0 | 0 | 0 | 0 | 0 | 0 | 0.0126 | 1 | 1073 | 0.5 | 0 | -0.5272727 | 28.95522 | 0 | 112 | https://doi.org/10.1002/anie.201805871
0 | 0 | 0 | 0.9874 | 0 | 0 | 0 | 0 | 0 | 0 | 0 | 0 | 0 | 0 | 0 | 0 | 0.0126 | 1 | 1073 | 0.5 | 0 | -0.6242424 | 20.89552 | 0 | 112 | https://doi.org/10.1002/anie.201805871
0 | 0 | 0 | 0.9874 | 0 | 0 | 0 | 0 | 0 | 0 | 0 | 0 | 0 | 0 | 0 | 0 | 0.0126 | 1 | 1073 | 0.5 | 0 | -0.7242424 | 13.73134 | 0 | 112 | https://doi.org/10.1002/anie.201805871
0 | 0 | 0 | 0.9923 | 0 | 0 | 0 | 0 | 0 | 0 | 0 | 0 | 0 | 0 | 0 | 0 | 0.0077 | 1 | 1173 | 0.5 | 0 | -0.3272727 | 29.85075 | 0 | 112 | https://doi.org/10.1002/anie.201805871
0 | 0 | 0 | 0.9923 | 0 | 0 | 0 | 0 | 0 | 0 | 0 | 0 | 0 | 0 | 0 | 0 | 0.0077 | 1 | 1173 | 0.5 | 0 | -0.4272727 | 54.62687 | 0 | 112 | https://doi.org/10.1002/anie.201805871
0 | 0 | 0 | 0.9923 | 0 | 0 | 0 | 0 | 0 | 0 | 0 | 0 | 0 | 0 | 0 | 0 | 0.0077 | 1 | 1173 | 0.5 | 0 | -0.5272727 | 63.8806 | 0 | 112 | https://doi.org/10.1002/anie.201805871
0 | 0 | 0 | 0.9923 | 0 | 0 | 0 | 0 | 0 | 0 | 0 | 0 | 0 | 0 | 0 | 0 | 0.0077 | 1 | 1173 | 0.5 | 0 | -0.6242424 | 57.31343 | 0 | 112 | https://doi.org/10.1002/anie.201805871
0 | 0 | 0 | 0.9923 | 0 | 0 | 0 | 0 | 0 | 0 | 0 | 0 | 0 | 0 | 0 | 0 | 0.0077 | 1 | 1173 | 0.5 | 0 | -0.7242424 | 32.23881 | 0 | 112 | https://doi.org/10.1002/anie.201805871
0 | 0 | 0 | 0.999 | 0 | 0 | 0 | 0 | 0 | 0 | 0 | 0 | 0 | 0 | 0 | 0 | 0.001 | 1 | 1273 | 0.5 | 0 | -0.3272727 | 41.79104 | 0 | 112 | https://doi.org/10.1002/anie.201805871
0 | 0 | 0 | 0.999 | 0 | 0 | 0 | 0 | 0 | 0 | 0 | 0 | 0 | 0 | 0 | 0 | 0.001 | 1 | 1273 | 0.5 | 0 | -0.4272727 | 74.02985 | 0 | 112 | https://doi.org/10.1002/anie.201805871
0 | 0 | 0 | 0.999 | 0 | 0 | 0 | 0 | 0 | 0 | 0 | 0 | 0 | 0 | 0 | 0 | 0.001 | 1 | 1273 | 0.5 | 0 | -0.5272727 | 81.19403 | 1 | 112 | https://doi.org/10.1002/anie.201805871
0 | 0 | 0 | 0.999 | 0 | 0 | 0 | 0 | 0 | 0 | 0 | 0 | 0 | 0 | 0 | 0 | 0.001 | 1 | 1273 | 0.5 | 0 | -0.6242424 | 74.02985 | 0 | 112 | https://doi.org/10.1002/anie.201805871
0 | 0 | 0 | 0.999 | 0 | 0 | 0 | 0 | 0 | 0 | 0 | 0 | 0 | 0 | 0 | 0 | 0.001 | 1 | 1273 | 0.5 | 0 | -0.7242424 | 55.52239 | 0 | 112 | https://doi.org/10.1002/anie.201805871
0 | 0 | 0 | 1 | 0 | 0 | 0 | 0 | 0 | 0 | 0 | 0 | 0 | 0 | 0 | 0 | 0 | 0 | 1373 | 0.5 | 0 | -0.3272727 | 20 | 0 | 112 | https://doi.org/10.1002/anie.201805871
0 | 0 | 0 | 1 | 0 | 0 | 0 | 0 | 0 | 0 | 0 | 0 | 0 | 0 | 0 | 0 | 0 | 0 | 1373 | 0.5 | 0 | -0.4272727 | 41.79104 | 0 | 112 | https://doi.org/10.1002/anie.201805871
0 | 0 | 0 | 1 | 0 | 0 | 0 | 0 | 0 | 0 | 0 | 0 | 0 | 0 | 0 | 0 | 0 | 0 | 1373 | 0.5 | 0 | -0.5272727 | 50.74627 | 0 | 112 | https://doi.org/10.1002/anie.201805871
0 | 0 | 0 | 1 | 0 | 0 | 0 | 0 | 0 | 0 | 0 | 0 | 0 | 0 | 0 | 0 | 0 | 0 | 1373 | 0.5 | 0 | -0.6242424 | 42.38806 | 0 | 112 | https://doi.org/10.1002/anie.201805871
0 | 0 | 0 | 1 | 0 | 0 | 0 | 0 | 0 | 0 | 0 | 0 | 0 | 0 | 0 | 0 | 0 | 0 | 1373 | 0.5 | 0 | -0.7242424 | 27.76119 | 0 | 112 | https://doi.org/10.1002/anie.201805871
0 | 0 | 0 | 0.9734 | 0 | 0 | 0 | 0 | 0 | 0 | 0 | 0 | 0 | 0 | 0 | 0 | 0.0266 | 1 | 1073 | 1 | 0 | -1.193885 | 1 | 0 | 114 | https://doi.org/10.1021/jacs.9b12111
0 | 0 | 0 | 0.9734 | 0 | 0 | 0 | 0 | 0 | 0 | 0 | 0 | 0 | 0 | 0 | 0 | 0.0266 | 1 | 1073 | 1 | 0 | -1.143885 | 2.666667 | 0 | 114 | https://doi.org/10.1021/jacs.9b12111
0 | 0 | 0 | 0.9734 | 0 | 0 | 0 | 0 | 0 | 0 | 0 | 0 | 0 | 0 | 0 | 0 | 0.0266 | 1 | 1073 | 1 | 0 | -1.093885 | 4 | 0 | 114 | https://doi.org/10.1021/jacs.9b12111
0 | 0 | 0 | 0.9734 | 0 | 0 | 0 | 0 | 0 | 0 | 0 | 0 | 0 | 0 | 0 | 0 | 0.0266 | 1 | 1073 | 1 | 0 | -1.043885 | 10.33333 | 0 | 114 | https://doi.org/10.1021/jacs.9b12111
0 | 0 | 0 | 0.9734 | 0 | 0 | 0 | 0 | 0 | 0 | 0 | 0 | 0 | 0 | 0 | 0 | 0.0266 | 1 | 1073 | 1 | 0 | -0.993885 | 14 | 0 | 114 | https://doi.org/10.1021/jacs.9b12111
0 | 0 | 0 | 0.9734 | 0 | 0 | 0 | 0 | 0 | 0 | 0 | 0 | 0 | 0 | 0 | 0 | 0.0266 | 1 | 1073 | 1 | 0 | -0.943885 | 13 | 0 | 114 | https://doi.org/10.1021/jacs.9b12111
0 | 0 | 0 | 0.9734 | 0 | 0 | 0 | 0 | 0 | 0 | 0 | 0 | 0 | 0 | 0 | 0 | 0.0266 | 1 | 1073 | 1 | 0 | -0.893885 | 11.33333 | 0 | 114 | https://doi.org/10.1021/jacs.9b12111
0 | 0 | 0 | 0.9734 | 0 | 0 | 0 | 0 | 0 | 0 | 0 | 0 | 0 | 0 | 0 | 0 | 0.0266 | 1 | 1073 | 1 | 0 | -0.843885 | 10.66667 | 0 | 114 | https://doi.org/10.1021/jacs.9b12111
0 | 0 | 0 | 0.9734 | 0 | 0 | 0 | 0 | 0 | 0 | 0 | 0 | 0 | 0 | 0 | 0 | 0.0266 | 1 | 1073 | 1 | 0 | -0.793885 | 8.666667 | 0 | 114 | https://doi.org/10.1021/jacs.9b12111
0 | 0 | 0 | 0.9734 | 0 | 0 | 0 | 0 | 0 | 0 | 0 | 0 | 0 | 0 | 0 | 0 | 0.0266 | 1 | 1073 | 1 | 0 | -0.743885 | 6.666667 | 0 | 114 | https://doi.org/10.1021/jacs.9b12111
0 | 0 | 0 | 0.9546 | 0 | 0 | 0.0454 | 0 | 0 | 0 | 0 | 0 | 0 | 0 | 0 | 0 | 0 | 1 | 1073 | 0 | 0.2 | -0.48 | 9 | 0 | 115 | https://doi.org/10.1021/jacs.8b00814
0 | 0 | 0 | 0.9546 | 0 | 0 | 0.0454 | 0 | 0 | 0 | 0 | 0 | 0 | 0 | 0 | 0 | 0 | 1 | 1073 | 0 | 0.2 | -0.57 | 14 | 0 | 115 | https://doi.org/10.1021/jacs.8b00814
0 | 0 | 0 | 0.9546 | 0 | 0 | 0.0454 | 0 | 0 | 0 | 0 | 0 | 0 | 0 | 0 | 0 | 0 | 1 | 1073 | 0 | 0.2 | -0.66 | 20 | 0 | 115 | https://doi.org/10.1021/jacs.8b00814
0 | 0 | 0 | 0.9546 | 0 | 0 | 0.0454 | 0 | 0 | 0 | 0 | 0 | 0 | 0 | 0 | 0 | 0 | 1 | 1073 | 0 | 0.2 | -0.73 | 15 | 0 | 115 | https://doi.org/10.1021/jacs.8b00814
0 | 0 | 0 | 0.9618 | 0 | 0 | 0.0382 | 0 | 0 | 0 | 0 | 0 | 0 | 0 | 0 | 0 | 0 | 1 | 673 | 0 | 0.2 | -0.48 | 61 | 0 | 115 | https://doi.org/10.1021/jacs.8b00814
0 | 0 | 0 | 0.9618 | 0 | 0 | 0.0382 | 0 | 0 | 0 | 0 | 0 | 0 | 0 | 0 | 0 | 0 | 1 | 673 | 0 | 0.2 | -0.57 | 80 | 1 | 115 | https://doi.org/10.1021/jacs.8b00814
0 | 0 | 0 | 0.9618 | 0 | 0 | 0.0382 | 0 | 0 | 0 | 0 | 0 | 0 | 0 | 0 | 0 | 0 | 1 | 673 | 0 | 0.2 | -0.66 | 81 | 1 | 115 | https://doi.org/10.1021/jacs.8b00814
0 | 0 | 0 | 0.9618 | 0 | 0 | 0.0382 | 0 | 0 | 0 | 0 | 0 | 0 | 0 | 0 | 0 | 0 | 1 | 673 | 0 | 0.2 | -0.73 | 85 | 1 | 115 | https://doi.org/10.1021/jacs.8b00814
0 | 0 | 0 | 0.9618 | 0 | 0 | 0.0382 | 0 | 0 | 0 | 0 | 0 | 0 | 0 | 0 | 0 | 0 | 1 | 673 | 0 | 0.2 | -0.79 | 85 | 1 | 115 | https://doi.org/10.1021/jacs.8b00814
0 | 0 | 0 | 0.9618 | 0 | 0 | 0.0382 | 0 | 0 | 0 | 0 | 0 | 0 | 0 | 0 | 0 | 0 | 1 | 673 | 0 | 0.2 | -0.88 | 78 | 0 | 115 | https://doi.org/10.1021/jacs.8b00814
0 | 0 | 0 | 0.9682 | 0 | 0 | 0.0318 | 0 | 0 | 0 | 0 | 0 | 0 | 0 | 0 | 0 | 0 | 1 | 873 | 0 | 0.2 | -0.48 | 50 | 0 | 115 | https://doi.org/10.1021/jacs.8b00814
0 | 0 | 0 | 0.9682 | 0 | 0 | 0.0318 | 0 | 0 | 0 | 0 | 0 | 0 | 0 | 0 | 0 | 0 | 1 | 873 | 0 | 0.2 | -0.57 | 83 | 1 | 115 | https://doi.org/10.1021/jacs.8b00814
0 | 0 | 0 | 0.9682 | 0 | 0 | 0.0318 | 0 | 0 | 0 | 0 | 0 | 0 | 0 | 0 | 0 | 0 | 1 | 873 | 0 | 0.2 | -0.66 | 92 | 1 | 115 | https://doi.org/10.1021/jacs.8b00814
0 | 0 | 0 | 0.9682 | 0 | 0 | 0.0318 | 0 | 0 | 0 | 0 | 0 | 0 | 0 | 0 | 0 | 0 | 1 | 873 | 0 | 0.2 | -0.73 | 88 | 1 | 115 | https://doi.org/10.1021/jacs.8b00814
0 | 0 | 0 | 0.9682 | 0 | 0 | 0.0318 | 0 | 0 | 0 | 0 | 0 | 0 | 0 | 0 | 0 | 0 | 1 | 873 | 0 | 0.2 | -0.79 | 85 | 1 | 115 | https://doi.org/10.1021/jacs.8b00814
0 | 0 | 0 | 0.9682 | 0 | 0 | 0.0318 | 0 | 0 | 0 | 0 | 0 | 0 | 0 | 0 | 0 | 0 | 1 | 873 | 0 | 0.2 | -0.88 | 50 | 0 | 115 | https://doi.org/10.1021/jacs.8b00814
0 | 0 | 0 | 0.9199 | 0 | 0 | 0.0801 | 0 | 0 | 0 | 0 | 0 | 0 | 0 | 0 | 0 | 0 | 1 | 1273 | 0 | 0.2 | -0.48 | 19 | 0 | 115 | https://doi.org/10.1021/jacs.8b00814
0 | 0 | 0 | 0.9199 | 0 | 0 | 0.0801 | 0 | 0 | 0 | 0 | 0 | 0 | 0 | 0 | 0 | 0 | 1 | 1273 | 0 | 0.2 | -0.57 | 39 | 0 | 115 | https://doi.org/10.1021/jacs.8b00814
0 | 0 | 0 | 0.9199 | 0 | 0 | 0.0801 | 0 | 0 | 0 | 0 | 0 | 0 | 0 | 0 | 0 | 0 | 1 | 1273 | 0 | 0.2 | -0.66 | 46 | 0 | 115 | https://doi.org/10.1021/jacs.8b00814
0 | 0 | 0 | 0.9199 | 0 | 0 | 0.0801 | 0 | 0 | 0 | 0 | 0 | 0 | 0 | 0 | 0 | 0 | 1 | 1273 | 0 | 0.2 | -0.73 | 39 | 0 | 115 | https://doi.org/10.1021/jacs.8b00814
0 | 0 | 0 | 0.9199 | 0 | 0 | 0.0801 | 0 | 0 | 0 | 0 | 0 | 0 | 0 | 0 | 0 | 0 | 1 | 1273 | 0 | 0.2 | -0.79 | 29 | 0 | 115 | https://doi.org/10.1021/jacs.8b00814
0 | 0 | 0 | 0.9199 | 0 | 0 | 0.0801 | 0 | 0 | 0 | 0 | 0 | 0 | 0 | 0 | 0 | 0 | 1 | 1273 | 0 | 0.2 | -0.88 | 14 | 0 | 115 | https://doi.org/10.1021/jacs.8b00814
0 | 0 | 0 | 0.994 | 0 | 0 | 0.006 | 0 | 0 | 0 | 0 | 0 | 0 | 0 | 0 | 0 | 0 | 1 | 1073 | 0.1 | 0 | -0.5 | 30 | 0 | 116 | https://doi.org/10.1016/j.apcatb.2018.08.075
0 | 0 | 0 | 0.994 | 0 | 0 | 0.006 | 0 | 0 | 0 | 0 | 0 | 0 | 0 | 0 | 0 | 0 | 1 | 1073 | 0.1 | 0 | -0.6 | 49 | 0 | 116 | https://doi.org/10.1016/j.apcatb.2018.08.075
0 | 0 | 0 | 0.994 | 0 | 0 | 0.006 | 0 | 0 | 0 | 0 | 0 | 0 | 0 | 0 | 0 | 0 | 1 | 1073 | 0.1 | 0 | -0.7 | 70 | 0 | 116 | https://doi.org/10.1016/j.apcatb.2018.08.075
0 | 0 | 0 | 0.994 | 0 | 0 | 0.006 | 0 | 0 | 0 | 0 | 0 | 0 | 0 | 0 | 0 | 0 | 1 | 1073 | 0.1 | 0 | -0.8 | 82 | 1 | 116 | https://doi.org/10.1016/j.apcatb.2018.08.075
0 | 0 | 0 | 0.994 | 0 | 0 | 0.006 | 0 | 0 | 0 | 0 | 0 | 0 | 0 | 0 | 0 | 0 | 1 | 1073 | 0.1 | 0 | -0.9 | 70 | 0 | 116 | https://doi.org/10.1016/j.apcatb.2018.08.075
0 | 0 | 0 | 0.994 | 0 | 0 | 0.006 | 0 | 0 | 0 | 0 | 0 | 0 | 0 | 0 | 0 | 0 | 1 | 1073 | 0.1 | 0 | -1 | 68 | 0 | 116 | https://doi.org/10.1016/j.apcatb.2018.08.075
0 | 0 | 0 | 0.9937 | 0 | 0 | 0.0063 | 0 | 0 | 0 | 0 | 0 | 0 | 0 | 0 | 0 | 0 | 1 | 1173 | 0.1 | 0 | -0.5 | 18 | 0 | 116 | https://doi.org/10.1016/j.apcatb.2018.08.075
0 | 0 | 0 | 0.9937 | 0 | 0 | 0.0063 | 0 | 0 | 0 | 0 | 0 | 0 | 0 | 0 | 0 | 0 | 1 | 1173 | 0.1 | 0 | -0.6 | 32 | 0 | 116 | https://doi.org/10.1016/j.apcatb.2018.08.075
0 | 0 | 0 | 0.9937 | 0 | 0 | 0.0063 | 0 | 0 | 0 | 0 | 0 | 0 | 0 | 0 | 0 | 0 | 1 | 1173 | 0.1 | 0 | -0.7 | 41 | 0 | 116 | https://doi.org/10.1016/j.apcatb.2018.08.075
0 | 0 | 0 | 0.9937 | 0 | 0 | 0.0063 | 0 | 0 | 0 | 0 | 0 | 0 | 0 | 0 | 0 | 0 | 1 | 1173 | 0.1 | 0 | -0.8 | 49 | 0 | 116 | https://doi.org/10.1016/j.apcatb.2018.08.075
0 | 0 | 0 | 0.9937 | 0 | 0 | 0.0063 | 0 | 0 | 0 | 0 | 0 | 0 | 0 | 0 | 0 | 0 | 1 | 1173 | 0.1 | 0 | -0.9 | 45 | 0 | 116 | https://doi.org/10.1016/j.apcatb.2018.08.075
0 | 0 | 0 | 0.9937 | 0 | 0 | 0.0063 | 0 | 0 | 0 | 0 | 0 | 0 | 0 | 0 | 0 | 0 | 1 | 1173 | 0.1 | 0 | -1 | 40 | 0 | 116 | https://doi.org/10.1016/j.apcatb.2018.08.075
0 | 0 | 0 | 0.9705 | 0 | 0 | 0 | 0 | 0 | 0 | 0 | 0 | 0 | 0 | 0 | 0.0295 | 0 | 1 | 1173 | 0 | 0.5 | -0.2 | 5 | 0 | 117 | https://doi.org/10.1002/adfm.202000407
0 | 0 | 0 | 0.9705 | 0 | 0 | 0 | 0 | 0 | 0 | 0 | 0 | 0 | 0 | 0 | 0.0295 | 0 | 1 | 1173 | 0 | 0.5 | -0.25 | 9 | 0 | 117 | https://doi.org/10.1002/adfm.202000407
0 | 0 | 0 | 0.9705 | 0 | 0 | 0 | 0 | 0 | 0 | 0 | 0 | 0 | 0 | 0 | 0.0295 | 0 | 1 | 1173 | 0 | 0.5 | -0.3 | 13 | 0 | 117 | https://doi.org/10.1002/adfm.202000407
0 | 0 | 0 | 0.9705 | 0 | 0 | 0 | 0 | 0 | 0 | 0 | 0 | 0 | 0 | 0 | 0.0295 | 0 | 1 | 1173 | 0 | 0.5 | -0.4 | 33 | 0 | 117 | https://doi.org/10.1002/adfm.202000407
0 | 0 | 0 | 0.9705 | 0 | 0 | 0 | 0 | 0 | 0 | 0 | 0 | 0 | 0 | 0 | 0.0295 | 0 | 1 | 1173 | 0 | 0.5 | -0.5 | 54 | 0 | 117 | https://doi.org/10.1002/adfm.202000407
0 | 0 | 0 | 0.9705 | 0 | 0 | 0 | 0 | 0 | 0 | 0 | 0 | 0 | 0 | 0 | 0.0295 | 0 | 1 | 1173 | 0 | 0.5 | -0.6 | 52 | 0 | 117 | https://doi.org/10.1002/adfm.202000407
0 | 0 | 0 | 0.9705 | 0 | 0 | 0 | 0 | 0 | 0 | 0 | 0 | 0 | 0 | 0 | 0.0295 | 0 | 1 | 1173 | 0 | 0.5 | -0.7 | 42 | 0 | 117 | https://doi.org/10.1002/adfm.202000407
0 | 0 | 0 | 0.9705 | 0 | 0 | 0 | 0 | 0 | 0 | 0 | 0 | 0 | 0 | 0 | 0.0295 | 0 | 1 | 1173 | 0 | 0.5 | -0.8 | 38 | 0 | 117 | https://doi.org/10.1002/adfm.202000407
0 | 0 | 0 | 1 | 0 | 0 | 0 | 0 | 0 | 0 | 0 | 0 | 0 | 0 | 0 | 0 | 0 | 0 | 1173 | 0 | 0.5 | -0.3 | 28 | 0 | 117 | https://doi.org/10.1002/adfm.202000407
0 | 0 | 0 | 1 | 0 | 0 | 0 | 0 | 0 | 0 | 0 | 0 | 0 | 0 | 0 | 0 | 0 | 0 | 1173 | 0 | 0.5 | -0.4 | 28 | 0 | 117 | https://doi.org/10.1002/adfm.202000407
0 | 0 | 0 | 1 | 0 | 0 | 0 | 0 | 0 | 0 | 0 | 0 | 0 | 0 | 0 | 0 | 0 | 0 | 1173 | 0 | 0.5 | -0.5 | 31 | 0 | 117 | https://doi.org/10.1002/adfm.202000407
0 | 0 | 0 | 1 | 0 | 0 | 0 | 0 | 0 | 0 | 0 | 0 | 0 | 0 | 0 | 0 | 0 | 0 | 1173 | 0 | 0.5 | -0.6 | 28 | 0 | 117 | https://doi.org/10.1002/adfm.202000407
0 | 0 | 0 | 1 | 0 | 0 | 0 | 0 | 0 | 0 | 0 | 0 | 0 | 0 | 0 | 0 | 0 | 0 | 1173 | 0 | 0.5 | -0.7 | 19 | 0 | 117 | https://doi.org/10.1002/adfm.202000407
0 | 0 | 0 | 1 | 0 | 0 | 0 | 0 | 0 | 0 | 0 | 0 | 0 | 0 | 0 | 0 | 0 | 0 | 1173 | 0 | 0.5 | -0.8 | 9 | 0 | 117 | https://doi.org/10.1002/adfm.202000407
0 | 0 | 0 | 0.9 | 0 | 0 | 0 | 0 | 0 | 0 | 0 | 0 | 0 | 0 | 0 | 0.1 | 0 | 0 | 298 | 0 | 0.5 | -0.3 | 3 | 0 | 117 | https://doi.org/10.1002/adfm.202000407
0 | 0 | 0 | 0.9 | 0 | 0 | 0 | 0 | 0 | 0 | 0 | 0 | 0 | 0 | 0 | 0.1 | 0 | 0 | 298 | 0 | 0.5 | -0.4 | 6 | 0 | 117 | https://doi.org/10.1002/adfm.202000407
0 | 0 | 0 | 0.9 | 0 | 0 | 0 | 0 | 0 | 0 | 0 | 0 | 0 | 0 | 0 | 0.1 | 0 | 0 | 298 | 0 | 0.5 | -0.5 | 21 | 0 | 117 | https://doi.org/10.1002/adfm.202000407
0 | 0 | 0 | 0.9 | 0 | 0 | 0 | 0 | 0 | 0 | 0 | 0 | 0 | 0 | 0 | 0.1 | 0 | 0 | 298 | 0 | 0.5 | -0.6 | 32 | 0 | 117 | https://doi.org/10.1002/adfm.202000407
0 | 0 | 0 | 0.9 | 0 | 0 | 0 | 0 | 0 | 0 | 0 | 0 | 0 | 0 | 0 | 0.1 | 0 | 0 | 298 | 0 | 0.5 | -0.7 | 30 | 0 | 117 | https://doi.org/10.1002/adfm.202000407
0 | 0 | 0 | 0.9 | 0 | 0 | 0 | 0 | 0 | 0 | 0 | 0 | 0 | 0 | 0 | 0.1 | 0 | 0 | 298 | 0 | 0.5 | -0.8 | 29 | 0 | 117 | https://doi.org/10.1002/adfm.202000407
0 | 0 | 0 | 0 | 0.038 | 0 | 0 | 0 | 0 | 0 | 0 | 0.962 | 0 | 0 | 0 | 0 | 0 | 1 | 673 | 0.5 | 0 | -0.5 | 22 | 0 | 118 | https://doi.org/10.1002/anie.202014718
0 | 0 | 0 | 0 | 0.038 | 0 | 0 | 0 | 0 | 0 | 0 | 0.962 | 0 | 0 | 0 | 0 | 0 | 1 | 673 | 0.5 | 0 | -0.6 | 78 | 0 | 118 | https://doi.org/10.1002/anie.202014718
0 | 0 | 0 | 0 | 0.038 | 0 | 0 | 0 | 0 | 0 | 0 | 0.962 | 0 | 0 | 0 | 0 | 0 | 1 | 673 | 0.5 | 0 | -0.7 | 97 | 1 | 118 | https://doi.org/10.1002/anie.202014718
0 | 0 | 0 | 0 | 0.038 | 0 | 0 | 0 | 0 | 0 | 0 | 0.962 | 0 | 0 | 0 | 0 | 0 | 1 | 673 | 0.5 | 0 | -0.75 | 91 | 1 | 118 | https://doi.org/10.1002/anie.202014718
0 | 0 | 0 | 0 | 0.038 | 0 | 0 | 0 | 0 | 0 | 0 | 0.962 | 0 | 0 | 0 | 0 | 0 | 1 | 673 | 0.5 | 0 | -0.8 | 90 | 1 | 118 | https://doi.org/10.1002/anie.202014718
0 | 0 | 0 | 0 | 0.038 | 0 | 0 | 0 | 0 | 0 | 0 | 0.962 | 0 | 0 | 0 | 0 | 0 | 1 | 673 | 0.5 | 0 | -0.85 | 98 | 1 | 118 | https://doi.org/10.1002/anie.202014718
0 | 0 | 0 | 0 | 0.038 | 0 | 0 | 0 | 0 | 0 | 0 | 0.962 | 0 | 0 | 0 | 0 | 0 | 1 | 673 | 0.5 | 0 | -0.9 | 95 | 1 | 118 | https://doi.org/10.1002/anie.202014718
0 | 0 | 0 | 0 | 0.038 | 0 | 0 | 0 | 0 | 0 | 0 | 0.962 | 0 | 0 | 0 | 0 | 0 | 1 | 673 | 0.5 | 0 | -0.95 | 40 | 0 | 118 | https://doi.org/10.1002/anie.202014718
0 | 0 | 0 | 0 | 0.038 | 0 | 0 | 0 | 0 | 0 | 0 | 0.962 | 0 | 0 | 0 | 0 | 0 | 1 | 673 | 0.5 | 0 | -1 | 24 | 0 | 118 | https://doi.org/10.1002/anie.202014718
0 | 0 | 0 | 0 | 0.038 | 0 | 0 | 0 | 0 | 0 | 0 | 0.962 | 0 | 0 | 0 | 0 | 0 | 1 | 673 | 0.5 | 0 | -1.1 | 8 | 0 | 118 | https://doi.org/10.1002/anie.202014718
0 | 0 | 0 | 0 | 0.038 | 0 | 0 | 0 | 0 | 0 | 0 | 0.962 | 0 | 0 | 0 | 0 | 0 | 0 | 298 | 0.5 | 0 | -0.5 | 12 | 0 | 118 | https://doi.org/10.1002/anie.202014718
0 | 0 | 0 | 0 | 0.038 | 0 | 0 | 0 | 0 | 0 | 0 | 0.962 | 0 | 0 | 0 | 0 | 0 | 0 | 298 | 0.5 | 0 | -0.6 | 38 | 0 | 118 | https://doi.org/10.1002/anie.202014718
0 | 0 | 0 | 0 | 0.038 | 0 | 0 | 0 | 0 | 0 | 0 | 0.962 | 0 | 0 | 0 | 0 | 0 | 0 | 298 | 0.5 | 0 | -0.7 | 52 | 0 | 118 | https://doi.org/10.1002/anie.202014718
0 | 0 | 0 | 0 | 0.038 | 0 | 0 | 0 | 0 | 0 | 0 | 0.962 | 0 | 0 | 0 | 0 | 0 | 0 | 298 | 0.5 | 0 | -0.75 | 52 | 0 | 118 | https://doi.org/10.1002/anie.202014718
0 | 0 | 0 | 0 | 0.038 | 0 | 0 | 0 | 0 | 0 | 0 | 0.962 | 0 | 0 | 0 | 0 | 0 | 0 | 298 | 0.5 | 0 | -0.8 | 50 | 0 | 118 | https://doi.org/10.1002/anie.202014718
0 | 0 | 0 | 0 | 0.038 | 0 | 0 | 0 | 0 | 0 | 0 | 0.962 | 0 | 0 | 0 | 0 | 0 | 0 | 298 | 0.5 | 0 | -0.85 | 58 | 0 | 118 | https://doi.org/10.1002/anie.202014718
0 | 0 | 0 | 0 | 0.038 | 0 | 0 | 0 | 0 | 0 | 0 | 0.962 | 0 | 0 | 0 | 0 | 0 | 0 | 298 | 0.5 | 0 | -0.9 | 65 | 0 | 118 | https://doi.org/10.1002/anie.202014718
0 | 0 | 0 | 0 | 0.038 | 0 | 0 | 0 | 0 | 0 | 0 | 0.962 | 0 | 0 | 0 | 0 | 0 | 0 | 298 | 0.5 | 0 | -0.95 | 40 | 0 | 118 | https://doi.org/10.1002/anie.202014718
0 | 0 | 0 | 0 | 0.038 | 0 | 0 | 0 | 0 | 0 | 0 | 0.962 | 0 | 0 | 0 | 0 | 0 | 0 | 298 | 0.5 | 0 | -1 | 22 | 0 | 118 | https://doi.org/10.1002/anie.202014718
0 | 0 | 0 | 0 | 0.038 | 0 | 0 | 0 | 0 | 0 | 0 | 0.962 | 0 | 0 | 0 | 0 | 0 | 0 | 298 | 0.5 | 0 | -1.1 | 10 | 0 | 118 | https://doi.org/10.1002/anie.202014718
0 | 0 | 0.9918 | 0 | 0 | 0 | 0 | 0 | 0 | 0 | 0 | 0 | 0 | 0.0082 | 0 | 0 | 0 | 1 | 1073 | 0.25 | 0 | -1.001878 | 4.2 | 0 | 121 | https://doi.org/10.1002/adma.201808135
0 | 0 | 0.9918 | 0 | 0 | 0 | 0 | 0 | 0 | 0 | 0 | 0 | 0 | 0.0082 | 0 | 0 | 0 | 1 | 1073 | 0.25 | 0 | -1.099831 | 6 | 0 | 121 | https://doi.org/10.1002/adma.201808135
0 | 0 | 0.9918 | 0 | 0 | 0 | 0 | 0 | 0 | 0 | 0 | 0 | 0 | 0.0082 | 0 | 0 | 0 | 1 | 1073 | 0.25 | 0 | -1.20478 | 14.1 | 0 | 121 | https://doi.org/10.1002/adma.201808135
0 | 0 | 0.9918 | 0 | 0 | 0 | 0 | 0 | 0 | 0 | 0 | 0 | 0 | 0.0082 | 0 | 0 | 0 | 1 | 1073 | 0.25 | 0 | -1.299234 | 28.5 | 0 | 121 | https://doi.org/10.1002/adma.201808135
0 | 0 | 0.9918 | 0 | 0 | 0 | 0 | 0 | 0 | 0 | 0 | 0 | 0 | 0.0082 | 0 | 0 | 0 | 1 | 1073 | 0.25 | 0 | -1.400685 | 42.9 | 0 | 121 | https://doi.org/10.1002/adma.201808135
0 | 0 | 0.9918 | 0 | 0 | 0 | 0 | 0 | 0 | 0 | 0 | 0 | 0 | 0.0082 | 0 | 0 | 0 | 1 | 1073 | 0.25 | 0 | -1.498637 | 60 | 0 | 121 | https://doi.org/10.1002/adma.201808135
0 | 0 | 0.9918 | 0 | 0 | 0 | 0 | 0 | 0 | 0 | 0 | 0 | 0 | 0.0082 | 0 | 0 | 0 | 1 | 1073 | 0.25 | 0 | -1.59659 | 72.6 | 0 | 121 | https://doi.org/10.1002/adma.201808135
0 | 0 | 0.9918 | 0 | 0 | 0 | 0 | 0 | 0 | 0 | 0 | 0 | 0 | 0.0082 | 0 | 0 | 0 | 1 | 1073 | 0.25 | 0 | -1.694543 | 65.4 | 0 | 121 | https://doi.org/10.1002/adma.201808135
0 | 0 | 0.9918 | 0 | 0 | 0 | 0 | 0 | 0 | 0 | 0 | 0 | 0 | 0.0082 | 0 | 0 | 0 | 1 | 1073 | 0.25 | 0 | -1.799492 | 51 | 0 | 121 | https://doi.org/10.1002/adma.201808135
0 | 0 | 0 | 0.998 | 0 | 0.002 | 0 | 0 | 0 | 0 | 0 | 0 | 0 | 0 | 0 | 0 | 0 | 1 | 1273 | 0 | 0.1 | -0.3744186 | 92 | 1 | 123 | https://doi.org/10.1021/jacs.9b08259
0 | 0 | 0 | 0.998 | 0 | 0.002 | 0 | 0 | 0 | 0 | 0 | 0 | 0 | 0 | 0 | 0 | 0 | 1 | 1273 | 0 | 0.1 | -0.444186 | 96 | 1 | 123 | https://doi.org/10.1021/jacs.9b08259
0 | 0 | 0 | 0.998 | 0 | 0.002 | 0 | 0 | 0 | 0 | 0 | 0 | 0 | 0 | 0 | 0 | 0 | 1 | 1273 | 0 | 0.1 | -0.5046512 | 98 | 1 | 123 | https://doi.org/10.1021/jacs.9b08259
0 | 0 | 0 | 0.998 | 0 | 0.002 | 0 | 0 | 0 | 0 | 0 | 0 | 0 | 0 | 0 | 0 | 0 | 1 | 1273 | 0 | 0.1 | -0.5674419 | 91 | 1 | 123 | https://doi.org/10.1021/jacs.9b08259
0 | 0 | 0 | 0.998 | 0 | 0.002 | 0 | 0 | 0 | 0 | 0 | 0 | 0 | 0 | 0 | 0 | 0 | 1 | 1273 | 0 | 0.1 | -0.6302326 | 85 | 1 | 123 | https://doi.org/10.1021/jacs.9b08259
0 | 0 | 0 | 0.998 | 0 | 0.002 | 0 | 0 | 0 | 0 | 0 | 0 | 0 | 0 | 0 | 0 | 0 | 1 | 1273 | 0 | 0.1 | -0.6860465 | 72 | 0 | 123 | https://doi.org/10.1021/jacs.9b08259
0 | 0 | 0 | 0.998 | 0 | 0.002 | 0 | 0 | 0 | 0 | 0 | 0 | 0 | 0 | 0 | 0 | 0 | 0 | 1273 | 0 | 0.1 | -0.3418605 | 10 | 0 | 123 | https://doi.org/10.1021/jacs.9b08259
0 | 0 | 0 | 0.998 | 0 | 0.002 | 0 | 0 | 0 | 0 | 0 | 0 | 0 | 0 | 0 | 0 | 0 | 0 | 1273 | 0 | 0.1 | -0.3953488 | 15 | 0 | 123 | https://doi.org/10.1021/jacs.9b08259
0 | 0 | 0 | 0.998 | 0 | 0.002 | 0 | 0 | 0 | 0 | 0 | 0 | 0 | 0 | 0 | 0 | 0 | 0 | 1273 | 0 | 0.1 | -0.4790698 | 20 | 0 | 123 | https://doi.org/10.1021/jacs.9b08259
0 | 0 | 0 | 0.998 | 0 | 0.002 | 0 | 0 | 0 | 0 | 0 | 0 | 0 | 0 | 0 | 0 | 0 | 0 | 1273 | 0 | 0.1 | -0.5372093 | 17 | 0 | 123 | https://doi.org/10.1021/jacs.9b08259
0 | 0 | 0 | 0.998 | 0 | 0.002 | 0 | 0 | 0 | 0 | 0 | 0 | 0 | 0 | 0 | 0 | 0 | 0 | 1273 | 0 | 0.1 | -0.5767442 | 10 | 0 | 123 | https://doi.org/10.1021/jacs.9b08259
0 | 0 | 0 | 0.998 | 0 | 0.002 | 0 | 0 | 0 | 0 | 0 | 0 | 0 | 0 | 0 | 0 | 0 | 0 | 1273 | 0 | 0.1 | -0.6093023 | 8 | 0 | 123 | https://doi.org/10.1021/jacs.9b08259
0 | 0 | 0 | 0.9997 | 0 | 0 | 0 | 0 | 0 | 0 | 0 | 0 | 0 | 0 | 0.0003 | 0 | 0 | 1 | 1073 | 0.1 | 0 | -0.6 | 59 | 0 | 124 | https://doi.org/10.1039/C9CC06178A
0 | 0 | 0 | 0.9997 | 0 | 0 | 0 | 0 | 0 | 0 | 0 | 0 | 0 | 0 | 0.0003 | 0 | 0 | 1 | 1073 | 0.1 | 0 | -0.7 | 62 | 0 | 124 | https://doi.org/10.1039/C9CC06178A
0 | 0 | 0 | 0.9997 | 0 | 0 | 0 | 0 | 0 | 0 | 0 | 0 | 0 | 0 | 0.0003 | 0 | 0 | 1 | 1073 | 0.1 | 0 | -0.8 | 79 | 0 | 124 | https://doi.org/10.1039/C9CC06178A
0 | 0 | 0 | 0.9997 | 0 | 0 | 0 | 0 | 0 | 0 | 0 | 0 | 0 | 0 | 0.0003 | 0 | 0 | 1 | 1073 | 0.1 | 0 | -0.9 | 81 | 1 | 124 | https://doi.org/10.1039/C9CC06178A
0 | 0 | 0 | 0.9997 | 0 | 0 | 0 | 0 | 0 | 0 | 0 | 0 | 0 | 0 | 0.0003 | 0 | 0 | 1 | 1073 | 0.1 | 0 | -1 | 51 | 0 | 124 | https://doi.org/10.1039/C9CC06178A
0 | 0 | 0 | 0.9997 | 0 | 0 | 0 | 0 | 0 | 0 | 0 | 0 | 0 | 0 | 0.0003 | 0 | 0 | 1 | 1073 | 0.1 | 0 | -1.1 | 28 | 0 | 124 | https://doi.org/10.1039/C9CC06178A
0 | 0 | 0 | 0.9997 | 0 | 0 | 0 | 0 | 0 | 0 | 0 | 0 | 0 | 0 | 0.0003 | 0 | 0 | 1 | 1073 | 0.1 | 0 | -1.2 | 12 | 0 | 124 | https://doi.org/10.1039/C9CC06178A
0 | 0 | 0 | 0.9714 | 0 | 0 | 0 | 0 | 0 | 0 | 0 | 0 | 0 | 0 | 0.0286 | 0 | 0 | 1 | 1073 | 0.5 | 0 | -0.4 | 7 | 0 | 126 | https://doi.org/10.1039/D0EE01486A
0 | 0 | 0 | 0.9714 | 0 | 0 | 0 | 0 | 0 | 0 | 0 | 0 | 0 | 0 | 0.0286 | 0 | 0 | 1 | 1073 | 0.5 | 0 | -0.5 | 10 | 0 | 126 | https://doi.org/10.1039/D0EE01486A
0 | 0 | 0 | 0.9714 | 0 | 0 | 0 | 0 | 0 | 0 | 0 | 0 | 0 | 0 | 0.0286 | 0 | 0 | 1 | 1073 | 0.5 | 0 | -0.6 | 2 | 0 | 126 | https://doi.org/10.1039/D0EE01486A
0 | 0 | 0 | 0.9714 | 0 | 0 | 0 | 0 | 0 | 0 | 0 | 0 | 0 | 0 | 0.0286 | 0 | 0 | 1 | 1073 | 0.5 | 0 | -0.7 | 5 | 0 | 126 | https://doi.org/10.1039/D0EE01486A
0 | 0 | 0 | 0.9714 | 0 | 0 | 0 | 0 | 0 | 0 | 0 | 0 | 0 | 0 | 0.0286 | 0 | 0 | 1 | 1073 | 0.5 | 0 | -0.8 | 2 | 0 | 126 | https://doi.org/10.1039/D0EE01486A
0 | 0 | 0 | 0.9714 | 0 | 0 | 0 | 0 | 0 | 0 | 0 | 0 | 0 | 0 | 0.0286 | 0 | 0 | 1 | 1073 | 0.5 | 0 | -0.9 | 4 | 0 | 126 | https://doi.org/10.1039/D0EE01486A
0 | 0 | 0 | 0.9714 | 0 | 0 | 0 | 0 | 0 | 0 | 0 | 0 | 0 | 0 | 0.0286 | 0 | 0 | 1 | 1073 | 0.5 | 0 | -1 | 3 | 0 | 126 | https://doi.org/10.1039/D0EE01486A
0 | 0 | 0 | 0.9714 | 0 | 0 | 0 | 0 | 0 | 0 | 0 | 0 | 0 | 0 | 0.0286 | 0 | 0 | 1 | 1073 | 0.5 | 0 | -1.1 | 2 | 0 | 126 | https://doi.org/10.1039/D0EE01486A
0 | 0 | 0 | 0.988 | 0 | 0 | 0.012 | 0 | 0 | 0 | 0 | 0 | 0 | 0 | 0 | 0 | 0 | 1 | 1173 | 0.5 | 0 | -0.5 | 20 | 0 | 145 | https://doi.org/10.1002/anie.201912719
0 | 0 | 0 | 0.988 | 0 | 0 | 0.012 | 0 | 0 | 0 | 0 | 0 | 0 | 0 | 0 | 0 | 0 | 1 | 1173 | 0.5 | 0 | -0.6 | 22 | 0 | 145 | https://doi.org/10.1002/anie.201912719
0 | 0 | 0 | 0.988 | 0 | 0 | 0.012 | 0 | 0 | 0 | 0 | 0 | 0 | 0 | 0 | 0 | 0 | 1 | 1173 | 0.5 | 0 | -0.7 | 25 | 0 | 145 | https://doi.org/10.1002/anie.201912719
0 | 0 | 0 | 0.988 | 0 | 0 | 0.012 | 0 | 0 | 0 | 0 | 0 | 0 | 0 | 0 | 0 | 0 | 1 | 1173 | 0.5 | 0 | -0.8 | 22 | 0 | 145 | https://doi.org/10.1002/anie.201912719
0 | 0 | 0 | 0.988 | 0 | 0 | 0.012 | 0 | 0 | 0 | 0 | 0 | 0 | 0 | 0 | 0 | 0 | 1 | 1173 | 0.5 | 0 | -0.9 | 22 | 0 | 145 | https://doi.org/10.1002/anie.201912719
0 | 0 | 0 | 0.988 | 0 | 0 | 0.012 | 0 | 0 | 0 | 0 | 0 | 0 | 0 | 0 | 0 | 0 | 1 | 1173 | 0.5 | 0 | -1 | 20 | 0 | 145 | https://doi.org/10.1002/anie.201912719
0 | 0 | 0 | 0.9879 | 0 | 0 | 0.0027 | 0 | 0 | 0 | 0 | 0 | 0.0094 | 0 | 0 | 0 | 0 | 1 | 1173 | 0.5 | 0 | -0.5 | 50 | 0 | 145 | https://doi.org/10.1002/anie.201912719
0 | 0 | 0 | 0.9879 | 0 | 0 | 0.0027 | 0 | 0 | 0 | 0 | 0 | 0.0094 | 0 | 0 | 0 | 0 | 1 | 1173 | 0.5 | 0 | -0.6 | 62 | 0 | 145 | https://doi.org/10.1002/anie.201912719
0 | 0 | 0 | 0.9879 | 0 | 0 | 0.0027 | 0 | 0 | 0 | 0 | 0 | 0.0094 | 0 | 0 | 0 | 0 | 1 | 1173 | 0.5 | 0 | -0.7 | 72 | 0 | 145 | https://doi.org/10.1002/anie.201912719
0 | 0 | 0 | 0.9879 | 0 | 0 | 0.0027 | 0 | 0 | 0 | 0 | 0 | 0.0094 | 0 | 0 | 0 | 0 | 1 | 1173 | 0.5 | 0 | -0.8 | 79 | 0 | 145 | https://doi.org/10.1002/anie.201912719
0 | 0 | 0 | 0.9879 | 0 | 0 | 0.0027 | 0 | 0 | 0 | 0 | 0 | 0.0094 | 0 | 0 | 0 | 0 | 1 | 1173 | 0.5 | 0 | -0.9 | 78 | 0 | 145 | https://doi.org/10.1002/anie.201912719
0 | 0 | 0 | 0.9879 | 0 | 0 | 0.0027 | 0 | 0 | 0 | 0 | 0 | 0.0094 | 0 | 0 | 0 | 0 | 1 | 1173 | 0.5 | 0 | -1 | 70 | 0 | 145 | https://doi.org/10.1002/anie.201912719
0 | 0 | 0 | 0.9876 | 0 | 0 | 0.0038 | 0 | 0 | 0 | 0 | 0 | 0.0086 | 0 | 0 | 0 | 0 | 1 | 1173 | 0.5 | 0 | -0.5 | 42 | 0 | 145 | https://doi.org/10.1002/anie.201912719
0 | 0 | 0 | 0.9876 | 0 | 0 | 0.0038 | 0 | 0 | 0 | 0 | 0 | 0.0086 | 0 | 0 | 0 | 0 | 1 | 1173 | 0.5 | 0 | -0.6 | 60 | 0 | 145 | https://doi.org/10.1002/anie.201912719
0 | 0 | 0 | 0.9876 | 0 | 0 | 0.0038 | 0 | 0 | 0 | 0 | 0 | 0.0086 | 0 | 0 | 0 | 0 | 1 | 1173 | 0.5 | 0 | -0.7 | 69 | 0 | 145 | https://doi.org/10.1002/anie.201912719
0 | 0 | 0 | 0.9876 | 0 | 0 | 0.0038 | 0 | 0 | 0 | 0 | 0 | 0.0086 | 0 | 0 | 0 | 0 | 1 | 1173 | 0.5 | 0 | -0.8 | 78 | 0 | 145 | https://doi.org/10.1002/anie.201912719
0 | 0 | 0 | 0.9876 | 0 | 0 | 0.0038 | 0 | 0 | 0 | 0 | 0 | 0.0086 | 0 | 0 | 0 | 0 | 1 | 1173 | 0.5 | 0 | -0.9 | 75 | 0 | 145 | https://doi.org/10.1002/anie.201912719
0 | 0 | 0 | 0.9876 | 0 | 0 | 0.0038 | 0 | 0 | 0 | 0 | 0 | 0.0086 | 0 | 0 | 0 | 0 | 1 | 1173 | 0.5 | 0 | -1 | 69 | 0 | 145 | https://doi.org/10.1002/anie.201912719
0 | 0 | 0 | 0.9872 | 0 | 0 | 0.0083 | 0 | 0 | 0 | 0 | 0 | 0.0045 | 0 | 0 | 0 | 0 | 1 | 1173 | 0.5 | 0 | -0.5 | 30 | 0 | 145 | https://doi.org/10.1002/anie.201912719
0 | 0 | 0 | 0.9872 | 0 | 0 | 0.0083 | 0 | 0 | 0 | 0 | 0 | 0.0045 | 0 | 0 | 0 | 0 | 1 | 1173 | 0.5 | 0 | -0.6 | 34 | 0 | 145 | https://doi.org/10.1002/anie.201912719
0 | 0 | 0 | 0.9872 | 0 | 0 | 0.0083 | 0 | 0 | 0 | 0 | 0 | 0.0045 | 0 | 0 | 0 | 0 | 1 | 1173 | 0.5 | 0 | -0.7 | 35 | 0 | 145 | https://doi.org/10.1002/anie.201912719
0 | 0 | 0 | 0.9872 | 0 | 0 | 0.0083 | 0 | 0 | 0 | 0 | 0 | 0.0045 | 0 | 0 | 0 | 0 | 1 | 1173 | 0.5 | 0 | -0.8 | 41 | 0 | 145 | https://doi.org/10.1002/anie.201912719
0 | 0 | 0 | 0.9872 | 0 | 0 | 0.0083 | 0 | 0 | 0 | 0 | 0 | 0.0045 | 0 | 0 | 0 | 0 | 1 | 1173 | 0.5 | 0 | -0.9 | 40 | 0 | 145 | https://doi.org/10.1002/anie.201912719
0 | 0 | 0 | 0.9872 | 0 | 0 | 0.0083 | 0 | 0 | 0 | 0 | 0 | 0.0045 | 0 | 0 | 0 | 0 | 1 | 1173 | 0.5 | 0 | -1 | 35 | 0 | 145 | https://doi.org/10.1002/anie.201912719
0 | 0 | 0 | 0.987 | 0 | 0 | 0.01 | 0 | 0 | 0 | 0 | 0 | 0.003 | 0 | 0 | 0 | 0 | 1 | 1173 | 0.5 | 0 | -0.5 | 25 | 0 | 145 | https://doi.org/10.1002/anie.201912719
0 | 0 | 0 | 0.987 | 0 | 0 | 0.01 | 0 | 0 | 0 | 0 | 0 | 0.003 | 0 | 0 | 0 | 0 | 1 | 1173 | 0.5 | 0 | -0.6 | 30 | 0 | 145 | https://doi.org/10.1002/anie.201912719
0 | 0 | 0 | 0.987 | 0 | 0 | 0.01 | 0 | 0 | 0 | 0 | 0 | 0.003 | 0 | 0 | 0 | 0 | 1 | 1173 | 0.5 | 0 | -0.7 | 38 | 0 | 145 | https://doi.org/10.1002/anie.201912719
0 | 0 | 0 | 0.987 | 0 | 0 | 0.01 | 0 | 0 | 0 | 0 | 0 | 0.003 | 0 | 0 | 0 | 0 | 1 | 1173 | 0.5 | 0 | -0.8 | 30 | 0 | 145 | https://doi.org/10.1002/anie.201912719
0 | 0 | 0 | 0.987 | 0 | 0 | 0.01 | 0 | 0 | 0 | 0 | 0 | 0.003 | 0 | 0 | 0 | 0 | 1 | 1173 | 0.5 | 0 | -0.9 | 29 | 0 | 145 | https://doi.org/10.1002/anie.201912719
0 | 0 | 0 | 0.987 | 0 | 0 | 0.01 | 0 | 0 | 0 | 0 | 0 | 0.003 | 0 | 0 | 0 | 0 | 1 | 1173 | 0.5 | 0 | -1 | 22 | 0 | 145 | https://doi.org/10.1002/anie.201912719
0 | 0 | 0 | 0.988 | 0 | 0 | 0.006 | 0 | 0 | 0 | 0 | 0 | 0.006 | 0 | 0 | 0 | 0 | 1 | 1173 | 0.5 | 0 | -0.5 | 52 | 0 | 145 | https://doi.org/10.1002/anie.201912719
0 | 0 | 0 | 0.988 | 0 | 0 | 0.006 | 0 | 0 | 0 | 0 | 0 | 0.006 | 0 | 0 | 0 | 0 | 1 | 1173 | 0.5 | 0 | -0.6 | 59 | 0 | 145 | https://doi.org/10.1002/anie.201912719
0 | 0 | 0 | 0.988 | 0 | 0 | 0.006 | 0 | 0 | 0 | 0 | 0 | 0.006 | 0 | 0 | 0 | 0 | 1 | 1173 | 0.5 | 0 | -0.7 | 60 | 0 | 145 | https://doi.org/10.1002/anie.201912719
0 | 0 | 0 | 0.988 | 0 | 0 | 0.006 | 0 | 0 | 0 | 0 | 0 | 0.006 | 0 | 0 | 0 | 0 | 1 | 1173 | 0.5 | 0 | -0.8 | 60 | 0 | 145 | https://doi.org/10.1002/anie.201912719
0 | 0 | 0 | 0.988 | 0 | 0 | 0.006 | 0 | 0 | 0 | 0 | 0 | 0.006 | 0 | 0 | 0 | 0 | 1 | 1173 | 0.5 | 0 | -0.9 | 52 | 0 | 145 | https://doi.org/10.1002/anie.201912719
0 | 0 | 0 | 0.988 | 0 | 0 | 0.006 | 0 | 0 | 0 | 0 | 0 | 0.006 | 0 | 0 | 0 | 0 | 1 | 1173 | 0.5 | 0 | -1 | 45 | 0 | 145 | https://doi.org/10.1002/anie.201912719
0 | 0 | 0 | 0.9819 | 0 | 0 | 0 | 0 | 0 | 0 | 0 | 0 | 0 | 0 | 0 | 0 | 0.0181 | 1 | 823 | 0.1 | 0 | -1.3 | 33.33333 | 0 | 146 | https://doi.org/10.1126/sciadv.abl4915
0 | 0 | 0 | 0.9819 | 0 | 0 | 0 | 0 | 0 | 0 | 0 | 0 | 0 | 0 | 0 | 0 | 0.0181 | 1 | 823 | 0.1 | 0 | -1.4 | 41 | 0 | 146 | https://doi.org/10.1126/sciadv.abl4915
0 | 0 | 0 | 0.9819 | 0 | 0 | 0 | 0 | 0 | 0 | 0 | 0 | 0 | 0 | 0 | 0 | 0.0181 | 1 | 823 | 0.1 | 0 | -1.5 | 35.66667 | 0 | 146 | https://doi.org/10.1126/sciadv.abl4915
0 | 0 | 0 | 0.9819 | 0 | 0 | 0 | 0 | 0 | 0 | 0 | 0 | 0 | 0 | 0 | 0 | 0.0181 | 1 | 823 | 0.1 | 0 | -1.6 | 38 | 0 | 146 | https://doi.org/10.1126/sciadv.abl4915
0 | 0 | 0 | 0.9632 | 0 | 0 | 0 | 0 | 0 | 0.0116 | 0 | 0 | 0 | 0 | 0 | 0 | 0.0252 | 1 | 823 | 0.1 | 0 | -1.3 | 27.33333 | 0 | 146 | https://doi.org/10.1126/sciadv.abl4915
0 | 0 | 0 | 0.9632 | 0 | 0 | 0 | 0 | 0 | 0.0116 | 0 | 0 | 0 | 0 | 0 | 0 | 0.0252 | 1 | 823 | 0.1 | 0 | -1.4 | 18.66667 | 0 | 146 | https://doi.org/10.1126/sciadv.abl4915
0 | 0 | 0 | 0.9632 | 0 | 0 | 0 | 0 | 0 | 0.0116 | 0 | 0 | 0 | 0 | 0 | 0 | 0.0252 | 1 | 823 | 0.1 | 0 | -1.5 | 26.66667 | 0 | 146 | https://doi.org/10.1126/sciadv.abl4915
0 | 0 | 0 | 0.9632 | 0 | 0 | 0 | 0 | 0 | 0.0116 | 0 | 0 | 0 | 0 | 0 | 0 | 0.0252 | 1 | 823 | 0.1 | 0 | -1.6 | 26.66667 | 0 | 146 | https://doi.org/10.1126/sciadv.abl4915
0 | 0 | 0 | 0.9537 | 0 | 0 | 0 | 0 | 0 | 0.0286 | 0 | 0 | 0 | 0 | 0 | 0 | 0.0177 | 1 | 823 | 0.1 | 0 | -1.3 | 26.66667 | 0 | 146 | https://doi.org/10.1126/sciadv.abl4915
0 | 0 | 0 | 0.9537 | 0 | 0 | 0 | 0 | 0 | 0.0286 | 0 | 0 | 0 | 0 | 0 | 0 | 0.0177 | 1 | 823 | 0.1 | 0 | -1.4 | 10.66667 | 0 | 146 | https://doi.org/10.1126/sciadv.abl4915
0 | 0 | 0 | 0.9537 | 0 | 0 | 0 | 0 | 0 | 0.0286 | 0 | 0 | 0 | 0 | 0 | 0 | 0.0177 | 1 | 823 | 0.1 | 0 | -1.5 | 14.66667 | 0 | 146 | https://doi.org/10.1126/sciadv.abl4915
0 | 0 | 0 | 0.9537 | 0 | 0 | 0 | 0 | 0 | 0.0286 | 0 | 0 | 0 | 0 | 0 | 0 | 0.0177 | 1 | 823 | 0.1 | 0 | -1.6 | 24.33333 | 0 | 146 | https://doi.org/10.1126/sciadv.abl4915
0 | 0 | 0 | 0.9742 | 0 | 0 | 0 | 0 | 0 | 0.0258 | 0 | 0 | 0 | 0 | 0 | 0 | 0 | 1 | 823 | 0.1 | 0 | -1.6 | 20 | 0 | 146 | https://doi.org/10.1126/sciadv.abl4915
0 | 0 | 0 | 0.9742 | 0 | 0 | 0 | 0 | 0 | 0.0258 | 0 | 0 | 0 | 0 | 0 | 0 | 0 | 1 | 823 | 0.1 | 0 | -1.5 | 9.333333 | 0 | 146 | https://doi.org/10.1126/sciadv.abl4915
0 | 0 | 0 | 0.9742 | 0 | 0 | 0 | 0 | 0 | 0.0258 | 0 | 0 | 0 | 0 | 0 | 0 | 0 | 1 | 823 | 0.1 | 0 | -1.4 | 8 | 0 | 146 | https://doi.org/10.1126/sciadv.abl4915
0 | 0 | 0 | 0.9742 | 0 | 0 | 0 | 0 | 0 | 0.0258 | 0 | 0 | 0 | 0 | 0 | 0 | 0 | 1 | 823 | 0.1 | 0 | -1.3 | 22 | 0 | 146 | https://doi.org/10.1126/sciadv.abl4915
0 | 0 | 0 | 0.9784 | 0 | 0 | 0 | 0 | 0 | 0 | 0 | 0 | 0.0084 | 0 | 0 | 0 | 0.0132 | 1 | 1023 | 0.5 | 0 | -0.5 | 100 | 1 | 148 | https://doi.org/10.1002/adma.202102212
0 | 0 | 0 | 0.9784 | 0 | 0 | 0 | 0 | 0 | 0 | 0 | 0 | 0.0084 | 0 | 0 | 0 | 0.0132 | 1 | 1023 | 0.5 | 0 | -0.6 | 100 | 1 | 148 | https://doi.org/10.1002/adma.202102212
0 | 0 | 0 | 0.9784 | 0 | 0 | 0 | 0 | 0 | 0 | 0 | 0 | 0.0084 | 0 | 0 | 0 | 0.0132 | 1 | 1023 | 0.5 | 0 | -0.7 | 100 | 1 | 148 | https://doi.org/10.1002/adma.202102212
0 | 0 | 0 | 0.9784 | 0 | 0 | 0 | 0 | 0 | 0 | 0 | 0 | 0.0084 | 0 | 0 | 0 | 0.0132 | 1 | 1023 | 0.5 | 0 | -0.8 | 100 | 1 | 148 | https://doi.org/10.1002/adma.202102212
0 | 0 | 0 | 0.9784 | 0 | 0 | 0 | 0 | 0 | 0 | 0 | 0 | 0.0084 | 0 | 0 | 0 | 0.0132 | 1 | 1023 | 0.5 | 0 | -0.9 | 98 | 1 | 148 | https://doi.org/10.1002/adma.202102212
0 | 0 | 0 | 0.9784 | 0 | 0 | 0 | 0 | 0 | 0 | 0 | 0 | 0.0084 | 0 | 0 | 0 | 0.0132 | 1 | 1023 | 0.5 | 0 | -1 | 98 | 1 | 148 | https://doi.org/10.1002/adma.202102212
0 | 0 | 0 | 0.9869 | 0 | 0 | 0 | 0 | 0.0034 | 0 | 0 | 0 | 0.0097 | 0 | 0 | 0 | 0 | 1 | 1273 | 0.5 | 0 | -0.4 | 88 | 1 | 149 | https://doi.org/10.1002/anie.201901575
0 | 0 | 0 | 0.9869 | 0 | 0 | 0 | 0 | 0.0034 | 0 | 0 | 0 | 0.0097 | 0 | 0 | 0 | 0 | 1 | 1273 | 0.5 | 0 | -0.5 | 92 | 1 | 149 | https://doi.org/10.1002/anie.201901575
0 | 0 | 0 | 0.9869 | 0 | 0 | 0 | 0 | 0.0034 | 0 | 0 | 0 | 0.0097 | 0 | 0 | 0 | 0 | 1 | 1273 | 0.5 | 0 | -0.6 | 98 | 1 | 149 | https://doi.org/10.1002/anie.201901575
0 | 0 | 0 | 0.9869 | 0 | 0 | 0 | 0 | 0.0034 | 0 | 0 | 0 | 0.0097 | 0 | 0 | 0 | 0 | 1 | 1273 | 0.5 | 0 | -0.7 | 98 | 1 | 149 | https://doi.org/10.1002/anie.201901575
0 | 0 | 0 | 0.9869 | 0 | 0 | 0 | 0 | 0.0034 | 0 | 0 | 0 | 0.0097 | 0 | 0 | 0 | 0 | 1 | 1273 | 0.5 | 0 | -0.8 | 92 | 1 | 149 | https://doi.org/10.1002/anie.201901575
0 | 0 | 0 | 0.9869 | 0 | 0 | 0 | 0 | 0.0034 | 0 | 0 | 0 | 0.0097 | 0 | 0 | 0 | 0 | 1 | 1273 | 0.5 | 0 | -0.9 | 90 | 1 | 149 | https://doi.org/10.1002/anie.201901575
0 | 0 | 0 | 0.9869 | 0 | 0 | 0 | 0 | 0.0034 | 0 | 0 | 0 | 0.0097 | 0 | 0 | 0 | 0 | 1 | 1273 | 0.5 | 0 | -1 | 80 | 1 | 149 | https://doi.org/10.1002/anie.201901575
0 | 0 | 0 | 0.9893 | 0 | 0 | 0.0072 | 0 | 0 | 0 | 0 | 0 | 0 | 0 | 0 | 0 | 0.0035 | 1 | 973 | 0.1 | 0 | -0.5 | 42 | 0 | 151 | http://dx.doi.org/10.1002/anie.201916218
0 | 0 | 0 | 0.9893 | 0 | 0 | 0.0072 | 0 | 0 | 0 | 0 | 0 | 0 | 0 | 0 | 0 | 0.0035 | 1 | 973 | 0.1 | 0 | -0.6 | 70 | 0 | 151 | http://dx.doi.org/10.1002/anie.201916218
0 | 0 | 0 | 0.9893 | 0 | 0 | 0.0072 | 0 | 0 | 0 | 0 | 0 | 0 | 0 | 0 | 0 | 0.0035 | 1 | 973 | 0.1 | 0 | -0.7 | 85 | 1 | 151 | http://dx.doi.org/10.1002/anie.201916218
0 | 0 | 0 | 0.9893 | 0 | 0 | 0.0072 | 0 | 0 | 0 | 0 | 0 | 0 | 0 | 0 | 0 | 0.0035 | 1 | 973 | 0.1 | 0 | -0.8 | 80 | 1 | 151 | http://dx.doi.org/10.1002/anie.201916218
0 | 0 | 0 | 0.9893 | 0 | 0 | 0.0072 | 0 | 0 | 0 | 0 | 0 | 0 | 0 | 0 | 0 | 0.0035 | 1 | 973 | 0.1 | 0 | -0.9 | 78 | 0 | 151 | http://dx.doi.org/10.1002/anie.201916218

## Original
NCNF | NCNT | Ngraphene | NC | Ag | Bi | Co | Cu | Fe | La | Mg | MnO2 | Ni | Sn | Sb | Pd | Zn | Single atom | Pyrolysis Temp | KHCO3 | NaHCO3 | Potential | CO | H2 | Ref No | Reference
0 | 0 | 0 | 0.9847 | 0 | 0 | 0 | 0 | 0 |  | 0 | 0 | 0.0153 | 0 | 0 | 0 | 0 | 1 | 1273 | 0.5 |  | -0.7 | 55 | 45 | 79 | https://doi.org/10.1021/jacs.7b02736
0 | 0 | 0 | 0.9847 | 0 | 0 | 0 | 0 | 0 |  | 0 | 0 | 0.0153 | 0 | 0 | 0 | 0 | 1 | 1273 | 0.5 |  | -0.75 | 59 | 41 | 79 | https://doi.org/10.1021/jacs.7b02736
0 | 0 | 0 | 0.9847 | 0 | 0 | 0 | 0 | 0 |  | 0 | 0 | 0.0153 | 0 | 0 | 0 | 0 | 1 | 1273 | 0.5 |  | -0.8 | 63 | 37 | 79 | https://doi.org/10.1021/jacs.7b02736
0 | 0 | 0 | 0.9847 | 0 | 0 | 0 | 0 | 0 |  | 0 | 0 | 0.0153 | 0 | 0 | 0 | 0 | 1 | 1273 | 0.5 |  | -0.85 | 76 | 24 | 79 | https://doi.org/10.1021/jacs.7b02736
0 | 0 | 0 | 0.9847 | 0 | 0 | 0 | 0 | 0 |  | 0 | 0 | 0.0153 | 0 | 0 | 0 | 0 | 1 | 1273 | 0.5 |  | -0.9 | 72 | 28 | 79 | https://doi.org/10.1021/jacs.7b02736
0 | 0 | 0 | 0.9847 | 0 | 0 | 0 | 0 | 0 |  | 0 | 0 | 0.0153 | 0 | 0 | 0 | 0 | 1 | 1273 | 0.5 |  | -0.95 | 70 | 30 | 79 | https://doi.org/10.1021/jacs.7b02736
0 | 0 | 0 | 0.9847 | 0 | 0 | 0 | 0 | 0 |  | 0 | 0 | 0.0153 | 0 | 0 | 0 | 0 | 1 | 1273 | 0.5 |  | -1 | 70 | 30 | 79 | https://doi.org/10.1021/jacs.7b02736
0 | 0 | 0 | 0.9847 | 0 | 0 | 0 | 0 | 0 |  | 0 | 0 | 0.0153 | 0 | 0 | 0 | 0 | 1 | 1273 | 0.5 |  | -1.05 | 59 | 41 | 79 | https://doi.org/10.1021/jacs.7b02736
0 | 0 | 0 | 0.9847 | 0 | 0 | 0 | 0 | 0 |  | 0 | 0 | 0.0153 | 0 | 0 | 0 | 0 | 1 | 1273 | 0.5 |  | -1.1 | 47 | 53 | 79 | https://doi.org/10.1021/jacs.7b02736
0 | 0 | 0 | 0.9847 | 0 | 0 | 0 | 0 | 0 |  | 0 | 0 | 0.0153 | 0 | 0 | 0 | 0 | 1 | 1273 | 0.5 |  | -1.15 | 39 | 61 | 79 | https://doi.org/10.1021/jacs.7b02736
0 | 0 | 0 | 0.9847 | 0 | 0 | 0 | 0 | 0 |  | 0 | 0 | 0.0153 | 0 | 0 | 0 | 0 | 1 | 1273 | 0.5 |  | -1.2 | 31 | 69 | 79 | https://doi.org/10.1021/jacs.7b02736
0 | 0 | 0 | 0.24 | 0 | 0 | 0 | 0 | 0 |  | 0 | 0 | 0.76 | 0 | 0 | 0 | 0 | 0 | 1273 | 0.5 |  | -0.7 | 24 | 76 | 79 | https://doi.org/10.1021/jacs.7b02736
0 | 0 | 0 | 0.24 | 0 | 0 | 0 | 0 | 0 |  | 0 | 0 | 0.76 | 0 | 0 | 0 | 0 | 0 | 1273 | 0.5 |  | -0.75 | 25 | 75 | 79 | https://doi.org/10.1021/jacs.7b02736
0 | 0 | 0 | 0.24 | 0 | 0 | 0 | 0 | 0 |  | 0 | 0 | 0.76 | 0 | 0 | 0 | 0 | 0 | 1273 | 0.5 |  | -0.8 | 28 | 72 | 79 | https://doi.org/10.1021/jacs.7b02736
0 | 0 | 0 | 0.24 | 0 | 0 | 0 | 0 | 0 |  | 0 | 0 | 0.76 | 0 | 0 | 0 | 0 | 0 | 1273 | 0.5 |  | -0.85 | 25 | 75 | 79 | https://doi.org/10.1021/jacs.7b02736
0 | 0 | 0 | 0.24 | 0 | 0 | 0 | 0 | 0 |  | 0 | 0 | 0.76 | 0 | 0 | 0 | 0 | 0 | 1273 | 0.5 |  | -0.9 | 22 | 78 | 79 | https://doi.org/10.1021/jacs.7b02736
0 | 0 | 0 | 0.24 | 0 | 0 | 0 | 0 | 0 |  | 0 | 0 | 0.76 | 0 | 0 | 0 | 0 | 0 | 1273 | 0.5 |  | -0.95 | 15 | 85 | 79 | https://doi.org/10.1021/jacs.7b02736
0 | 0 | 0 | 0.24 | 0 | 0 | 0 | 0 | 0 |  | 0 | 0 | 0.76 | 0 | 0 | 0 | 0 | 0 | 1273 | 0.5 |  | -1 | 11 | 89 | 79 | https://doi.org/10.1021/jacs.7b02736
0 | 0 | 0 | 0.24 | 0 | 0 | 0 | 0 | 0 |  | 0 | 0 | 0.76 | 0 | 0 | 0 | 0 | 0 | 1273 | 0.5 |  | -1.05 | 9 | 91 | 79 | https://doi.org/10.1021/jacs.7b02736
0 | 0 | 0 | 0.24 | 0 | 0 | 0 | 0 | 0 |  | 0 | 0 | 0.76 | 0 | 0 | 0 | 0 | 0 | 1273 | 0.5 |  | -1.1 | 7 | 93 | 79 | https://doi.org/10.1021/jacs.7b02736
0 | 0 | 0 | 0.24 | 0 | 0 | 0 | 0 | 0 |  | 0 | 0 | 0.76 | 0 | 0 | 0 | 0 | 0 | 1273 | 0.5 |  | -1.15 | 6 | 94 | 79 | https://doi.org/10.1021/jacs.7b02736
0 | 0 | 0 | 0.24 | 0 | 0 | 0 | 0 | 0 |  | 0 | 0 | 0.76 | 0 | 0 | 0 | 0 | 0 | 1273 | 0.5 |  | -1.2 | 5 | 95 | 79 | https://doi.org/10.1021/jacs.7b02736
0 | 0 | 0 | 0.9859 | 0 | 0 | 0 | 0 | 0 |  | 0 | 0 | 0.0141 | 0 | 0 | 0 | 0 | 1 | 1273 | 0.5 |  | -0.4 | 68 | 32 | 81 | https://doi.org/10.1021/jacs.7b09074
0 | 0 | 0 | 0.9859 | 0 | 0 | 0 | 0 | 0 |  | 0 | 0 | 0.0141 | 0 | 0 | 0 | 0 | 1 | 1273 | 0.5 |  | -0.5 | 90 | 10 | 81 | https://doi.org/10.1021/jacs.7b09074
0 | 0 | 0 | 0.9859 | 0 | 0 | 0 | 0 | 0 |  | 0 | 0 | 0.0141 | 0 | 0 | 0 | 0 | 1 | 1273 | 0.5 |  | -0.6 | 97 | 3 | 81 | https://doi.org/10.1021/jacs.7b09074
0 | 0 | 0 | 0.9859 | 0 | 0 | 0 | 0 | 0 |  | 0 | 0 | 0.0141 | 0 | 0 | 0 | 0 | 1 | 1273 | 0.5 |  | -0.7 | 98 | 2 | 81 | https://doi.org/10.1021/jacs.7b09074
0 | 0 | 0 | 0.9859 | 0 | 0 | 0 | 0 | 0 |  | 0 | 0 | 0.0141 | 0 | 0 | 0 | 0 | 1 | 1273 | 0.5 |  | -0.8 | 98 | 2 | 81 | https://doi.org/10.1021/jacs.7b09074
0 | 0 | 0 | 0.9859 | 0 | 0 | 0 | 0 | 0 |  | 0 | 0 | 0.0141 | 0 | 0 | 0 | 0 | 1 | 1273 | 0.5 |  | -0.9 | 98 | 2 | 81 | https://doi.org/10.1021/jacs.7b09074
0 | 0 | 0 | 0.9859 | 0 | 0 | 0 | 0 | 0 |  | 0 | 0 | 0.0141 | 0 | 0 | 0 | 0 | 1 | 1273 | 0.5 |  | -1 | 98 | 2 | 81 | https://doi.org/10.1021/jacs.7b09074
0 | 0 | 0.954 | 0 | 0 | 0 | 0 | 0 | 0 |  | 0 | 0 | 0.046 | 0 | 0 | 0 | 0 | 1 | 1173 | 0.5 |  | -1.32 | 80 | 20 | 82 | https://doi.org/10.1038/s41560-017-0078-8
0 | 0 | 0.954 | 0 | 0 | 0 | 0 | 0 | 0 |  | 0 | 0 | 0.046 | 0 | 0 | 0 | 0 | 1 | 1173 | 0.5 |  | -1.12 | 90 | 10 | 82 | https://doi.org/10.1038/s41560-017-0078-8
0 | 0 | 0.954 | 0 | 0 | 0 | 0 | 0 | 0 |  | 0 | 0 | 0.046 | 0 | 0 | 0 | 0 | 1 | 1173 | 0.5 |  | -0.92 | 98 | 2 | 82 | https://doi.org/10.1038/s41560-017-0078-8
0 | 0 | 0.954 | 0 | 0 | 0 | 0 | 0 | 0 |  | 0 | 0 | 0.046 | 0 | 0 | 0 | 0 | 1 | 1173 | 0.5 |  | -0.82 | 98 | 2 | 82 | https://doi.org/10.1038/s41560-017-0078-8
0 | 0 | 0.954 | 0 | 0 | 0 | 0 | 0 | 0 |  | 0 | 0 | 0.046 | 0 | 0 | 0 | 0 | 1 | 1173 | 0.5 |  | -0.72 | 97 | 3 | 82 | https://doi.org/10.1038/s41560-017-0078-8
0 | 0 | 0.954 | 0 | 0 | 0 | 0 | 0 | 0 |  | 0 | 0 | 0.046 | 0 | 0 | 0 | 0 | 1 | 1173 | 0.5 |  | -0.62 | 92 | 8 | 82 | https://doi.org/10.1038/s41560-017-0078-8
0 | 0 | 0.954 | 0 | 0 | 0 | 0 | 0 | 0 |  | 0 | 0 | 0.046 | 0 | 0 | 0 | 0 | 1 | 1173 | 0.5 |  | -0.52 | 80 | 20 | 82 | https://doi.org/10.1038/s41560-017-0078-8
0 | 0 | 0.954 | 0 | 0 | 0 | 0 | 0 | 0 |  | 0 | 0 | 0.046 | 0 | 0 | 0 | 0 | 1 | 1173 | 0.5 |  | -0.42 | 43 | 57 | 82 | https://doi.org/10.1038/s41560-017-0078-8
0 | 0 | 0.954 | 0 | 0 | 0 | 0 | 0 | 0 |  | 0 | 0 | 0.046 | 0 | 0 | 0 | 0 | 1 | 1173 | 0.5 |  | -0.32 | 19 | 81 | 82 | https://doi.org/10.1038/s41560-017-0078-8
0 | 0 | 0.954 | 0 | 0 | 0 | 0 | 0 | 0 |  | 0 | 0 | 0.046 | 0 | 0 | 0 | 0 | 1 | 1173 | 0.5 |  | -0.22 | 10 | 90 | 82 | https://doi.org/10.1038/s41560-017-0078-8
0 | 0 | 1 | 0 | 0 | 0 | 0 | 0 | 0 |  | 0 | 0 | 0 | 0 | 0 | 0 | 0 | 0 | 1173 | 0.5 |  | -1.32 | 0 | 100 | 82 | https://doi.org/10.1038/s41560-017-0078-8
0 | 0 | 1 | 0 | 0 | 0 | 0 | 0 | 0 |  | 0 | 0 | 0 | 0 | 0 | 0 | 0 | 0 | 1173 | 0.5 |  | -1.12 | 0 | 100 | 82 | https://doi.org/10.1038/s41560-017-0078-8
0 | 0 | 1 | 0 | 0 | 0 | 0 | 0 | 0 |  | 0 | 0 | 0 | 0 | 0 | 0 | 0 | 0 | 1173 | 0.5 |  | -0.92 | 0 | 100 | 82 | https://doi.org/10.1038/s41560-017-0078-8
0 | 0 | 1 | 0 | 0 | 0 | 0 | 0 | 0 |  | 0 | 0 | 0 | 0 | 0 | 0 | 0 | 0 | 1173 | 0.5 |  | -0.82 | 0 | 100 | 82 | https://doi.org/10.1038/s41560-017-0078-8
0 | 0 | 1 | 0 | 0 | 0 | 0 | 0 | 0 |  | 0 | 0 | 0 | 0 | 0 | 0 | 0 | 0 | 1173 | 0.5 |  | -0.72 | 0 | 100 | 82 | https://doi.org/10.1038/s41560-017-0078-8
0 | 0 | 1 | 0 | 0 | 0 | 0 | 0 | 0 |  | 0 | 0 | 0 | 0 | 0 | 0 | 0 | 0 | 1173 | 0.5 |  | -0.62 | 1 | 99 | 82 | https://doi.org/10.1038/s41560-017-0078-8
0 | 0 | 1 | 0 | 0 | 0 | 0 | 0 | 0 |  | 0 | 0 | 0 | 0 | 0 | 0 | 0 | 0 | 1173 | 0.5 |  | -0.52 | 3 | 97 | 82 | https://doi.org/10.1038/s41560-017-0078-8
0 | 0 | 1 | 0 | 0 | 0 | 0 | 0 | 0 |  | 0 | 0 | 0 | 0 | 0 | 0 | 0 | 0 | 1173 | 0.5 |  | -0.42 | 25 | 75 | 82 | https://doi.org/10.1038/s41560-017-0078-8
0 | 0 | 1 | 0 | 0 | 0 | 0 | 0 | 0 |  | 0 | 0 | 0 | 0 | 0 | 0 | 0 | 0 | 1173 | 0.5 |  | -0.32 | 18 | 82 | 82 | https://doi.org/10.1038/s41560-017-0078-8
0 | 0 | 1 | 0 | 0 | 0 | 0 | 0 | 0 |  | 0 | 0 | 0 | 0 | 0 | 0 | 0 | 0 | 1173 | 0.5 |  | -0.22 | 15 | 85 | 82 | https://doi.org/10.1038/s41560-017-0078-8
0 | 0.333 | 0 | 0.666 | 0 | 0 | 0 | 0 | 0 |  | 0 | 0 | 0.00087 | 0 | 0 | 0 | 0 | 1 | 973 | 0.1 |  | -0.6 | 35 | 65 | 83 | https://doi.org/10.1002/aenm.201903068
0 | 0.333 | 0 | 0.666 | 0 | 0 | 0 | 0 | 0 |  | 0 | 0 | 0.00087 | 0 | 0 | 0 | 0 | 1 | 973 | 0.1 |  | -0.7 | 65 | 35 | 83 | https://doi.org/10.1002/aenm.201903068
0 | 0.333 | 0 | 0.666 | 0 | 0 | 0 | 0 | 0 |  | 0 | 0 | 0.00087 | 0 | 0 | 0 | 0 | 1 | 973 | 0.1 |  | -0.8 | 79 | 21 | 83 | https://doi.org/10.1002/aenm.201903068
0 | 0.333 | 0 | 0.666 | 0 | 0 | 0 | 0 | 0 |  | 0 | 0 | 0.00087 | 0 | 0 | 0 | 0 | 1 | 973 | 0.1 |  | -0.9 | 80 | 20 | 83 | https://doi.org/10.1002/aenm.201903068
0 | 0.333 | 0 | 0.666 | 0 | 0 | 0 | 0 | 0 |  | 0 | 0 | 0.00087 | 0 | 0 | 0 | 0 | 1 | 973 | 0.1 |  | -1 | 78 | 22 | 83 | https://doi.org/10.1002/aenm.201903068
0 | 0.333 | 0 | 0.666 | 0 | 0 | 0 | 0 | 0 |  | 0 | 0 | 0.00087 | 0 | 0 | 0 | 0 | 1 | 973 | 0.1 |  | -1.1 | 68 | 32 | 83 | https://doi.org/10.1002/aenm.201903068
0 | 0.333 | 0 | 0.666 | 0 | 0 | 0 | 0 | 0 |  | 0 | 0 | 0.00087 | 0 | 0 | 0 | 0 | 1 | 1073 | 0.1 |  | -0.6 | 68 | 32 | 83 | https://doi.org/10.1002/aenm.201903068
0 | 0.333 | 0 | 0.666 | 0 | 0 | 0 | 0 | 0 |  | 0 | 0 | 0.00087 | 0 | 0 | 0 | 0 | 1 | 1073 | 0.1 |  | -0.7 | 81 | 19 | 83 | https://doi.org/10.1002/aenm.201903068
0 | 0.333 | 0 | 0.666 | 0 | 0 | 0 | 0 | 0 |  | 0 | 0 | 0.00087 | 0 | 0 | 0 | 0 | 1 | 1073 | 0.1 |  | -0.8 | 90 | 10 | 83 | https://doi.org/10.1002/aenm.201903068
0 | 0.333 | 0 | 0.666 | 0 | 0 | 0 | 0 | 0 |  | 0 | 0 | 0.00087 | 0 | 0 | 0 | 0 | 1 | 1073 | 0.1 |  | -0.9 | 90 | 10 | 83 | https://doi.org/10.1002/aenm.201903068
0 | 0.333 | 0 | 0.666 | 0 | 0 | 0 | 0 | 0 |  | 0 | 0 | 0.00087 | 0 | 0 | 0 | 0 | 1 | 1073 | 0.1 |  | -1 | 83 | 17 | 83 | https://doi.org/10.1002/aenm.201903068
0 | 0.333 | 0 | 0.666 | 0 | 0 | 0 | 0 | 0 |  | 0 | 0 | 0.00087 | 0 | 0 | 0 | 0 | 1 | 1073 | 0.1 |  | -1.1 | 78 | 22 | 83 | https://doi.org/10.1002/aenm.201903068
0 | 0.333 | 0 | 0.666 | 0 | 0 | 0 | 0 | 0 |  | 0 | 0 | 0.00087 | 0 | 0 | 0 | 0 | 1 | 1173 | 0.1 |  | -0.6 | 44 | 56 | 83 | https://doi.org/10.1002/aenm.201903068
0 | 0.333 | 0 | 0.666 | 0 | 0 | 0 | 0 | 0 |  | 0 | 0 | 0.00087 | 0 | 0 | 0 | 0 | 1 | 1173 | 0.1 |  | -0.7 | 83 | 17 | 83 | https://doi.org/10.1002/aenm.201903068
0 | 0.333 | 0 | 0.666 | 0 | 0 | 0 | 0 | 0 |  | 0 | 0 | 0.00087 | 0 | 0 | 0 | 0 | 1 | 1173 | 0.1 |  | -0.8 | 93 | 7 | 83 | https://doi.org/10.1002/aenm.201903068
0 | 0.333 | 0 | 0.666 | 0 | 0 | 0 | 0 | 0 |  | 0 | 0 | 0.00087 | 0 | 0 | 0 | 0 | 1 | 1173 | 0.1 |  | -0.9 | 95 | 5 | 83 | https://doi.org/10.1002/aenm.201903068
0 | 0.333 | 0 | 0.666 | 0 | 0 | 0 | 0 | 0 |  | 0 | 0 | 0.00087 | 0 | 0 | 0 | 0 | 1 | 1173 | 0.1 |  | -1 | 90 | 10 | 83 | https://doi.org/10.1002/aenm.201903068
0 | 0.333 | 0 | 0.666 | 0 | 0 | 0 | 0 | 0 |  | 0 | 0 | 0.00087 | 0 | 0 | 0 | 0 | 1 | 1173 | 0.1 |  | -1.1 | 88 | 12 | 83 | https://doi.org/10.1002/aenm.201903068
0 | 0.9832 | 0 | 0 | 0 | 0 | 0 | 0 | 0 |  | 0 | 0 | 0.0168 | 0 | 0 | 0 | 0.00039 | 1 | 1073 | 0.5 |  | -0.5 | 95 | 5 | 84 | https://doi.org/10.1016/j.apcatb.2020.118929
0 | 0.9832 | 0 | 0 | 0 | 0 | 0 | 0 | 0 |  | 0 | 0 | 0.0168 | 0 | 0 | 0 | 0.00039 | 1 | 1073 | 0.5 |  | -0.7 | 98 | 2 | 84 | https://doi.org/10.1016/j.apcatb.2020.118929
0 | 0.9832 | 0 | 0 | 0 | 0 | 0 | 0 | 0 |  | 0 | 0 | 0.0168 | 0 | 0 | 0 | 0.00039 | 1 | 1073 | 0.5 |  | -0.8 | 99 | 1 | 84 | https://doi.org/10.1016/j.apcatb.2020.118929
0 | 0.9832 | 0 | 0 | 0 | 0 | 0 | 0 | 0 |  | 0 | 0 | 0.0168 | 0 | 0 | 0 | 0.00039 | 1 | 1073 | 0.5 |  | -0.9 | 99 | 1 | 84 | https://doi.org/10.1016/j.apcatb.2020.118929
0 | 0.9832 | 0 | 0 | 0 | 0 | 0 | 0 | 0 |  | 0 | 0 | 0.0168 | 0 | 0 | 0 | 0.00039 | 1 | 1073 | 0.5 |  | -1 | 98 | 2 | 84 | https://doi.org/10.1016/j.apcatb.2020.118929
0 | 0.985 | 0 | 0 | 0 | 0 | 0 | 0 | 0 |  | 0 | 0 | 0.015 | 0 | 0 | 0 | 0.00017 | 1 | 1073 | 0.5 |  | -0.5 | 85 | 15 | 84 | https://doi.org/10.1016/j.apcatb.2020.118929
0 | 0.985 | 0 | 0 | 0 | 0 | 0 | 0 | 0 |  | 0 | 0 | 0.015 | 0 | 0 | 0 | 0.00017 | 1 | 1073 | 0.5 |  | -0.7 | 88 | 12 | 84 | https://doi.org/10.1016/j.apcatb.2020.118929
0 | 0.985 | 0 | 0 | 0 | 0 | 0 | 0 | 0 |  | 0 | 0 | 0.015 | 0 | 0 | 0 | 0.00017 | 1 | 1073 | 0.5 |  | -0.8 | 88 | 12 | 84 | https://doi.org/10.1016/j.apcatb.2020.118929
0 | 0.985 | 0 | 0 | 0 | 0 | 0 | 0 | 0 |  | 0 | 0 | 0.015 | 0 | 0 | 0 | 0.00017 | 1 | 1073 | 0.5 |  | -0.9 | 84 | 16 | 84 | https://doi.org/10.1016/j.apcatb.2020.118929
0 | 0.985 | 0 | 0 | 0 | 0 | 0 | 0 | 0 |  | 0 | 0 | 0.015 | 0 | 0 | 0 | 0.00017 | 1 | 1073 | 0.5 |  | -1 | 80 | 20 | 84 | https://doi.org/10.1016/j.apcatb.2020.118929
0 | 1 | 0 | 0 | 0 | 0 | 0 | 0 | 0 |  | 0 | 0 | 0 | 0 | 0 | 0 | 0 | 0 | 1073 | 0.5 |  | -0.9 | 15 | 85 | 84 | https://doi.org/10.1016/j.apcatb.2020.118929
0 | 1 | 0 | 0 | 0 | 0 | 0 | 0 | 0 |  | 0 | 0 | 0 | 0 | 0 | 0 | 0 | 0 | 1073 | 0.5 |  | -1 | 10 | 90 | 84 | https://doi.org/10.1016/j.apcatb.2020.118929
0 | 0 | 0 | 0.9892 | 0 | 0 | 0 | 0 | 0 |  | 0.0063 | 0 | 0.0045 | 0 | 0 | 0 | 0 | 1 | 1273 | 0.5 |  | -0.5 | 92 | 8 | 85 | https://doi.org/10.1039/D1TA05990D
0 | 0 | 0 | 0.9892 | 0 | 0 | 0 | 0 | 0 |  | 0.0063 | 0 | 0.0045 | 0 | 0 | 0 | 0 | 1 | 1273 | 0.5 |  | -0.6 | 99 | 1 | 85 | https://doi.org/10.1039/D1TA05990D
0 | 0 | 0 | 0.9892 | 0 | 0 | 0 | 0 | 0 |  | 0.0063 | 0 | 0.0045 | 0 | 0 | 0 | 0 | 1 | 1273 | 0.5 |  | -0.7 | 99 | 1 | 85 | https://doi.org/10.1039/D1TA05990D
0 | 0 | 0 | 0.9892 | 0 | 0 | 0 | 0 | 0 |  | 0.0063 | 0 | 0.0045 | 0 | 0 | 0 | 0 | 1 | 1273 | 0.5 |  | -0.8 | 98 | 2 | 85 | https://doi.org/10.1039/D1TA05990D
0 | 0 | 0 | 0.9892 | 0 | 0 | 0 | 0 | 0 |  | 0.0063 | 0 | 0.0045 | 0 | 0 | 0 | 0 | 1 | 1273 | 0.5 |  | -0.9 | 92 | 8 | 85 | https://doi.org/10.1039/D1TA05990D
0 | 0 | 0 | 0.9892 | 0 | 0 | 0 | 0 | 0 |  | 0.0063 | 0 | 0.0045 | 0 | 0 | 0 | 0 | 1 | 1273 | 0.5 |  | -1 | 81 | 19 | 85 | https://doi.org/10.1039/D1TA05990D
0 | 0 | 0 | 0.957 | 0 | 0 | 0 | 0 | 0 |  | 0 | 0 | 0.043 | 0 | 0 | 0 | 0 | 1 | 1273 | 0.5 |  | -0.55 | 85 | 15 | 86 | https://doi.org/10.1016/j.nanoen.2020.105158
0 | 0 | 0 | 0.957 | 0 | 0 | 0 | 0 | 0 |  | 0 | 0 | 0.043 | 0 | 0 | 0 | 0 | 1 | 1273 | 0.5 |  | -0.65 | 90 | 10 | 86 | https://doi.org/10.1016/j.nanoen.2020.105158
0 | 0 | 0 | 0.957 | 0 | 0 | 0 | 0 | 0 |  | 0 | 0 | 0.043 | 0 | 0 | 0 | 0 | 1 | 1273 | 0.5 |  | -0.75 | 95 | 5 | 86 | https://doi.org/10.1016/j.nanoen.2020.105158
0 | 0 | 0 | 0.957 | 0 | 0 | 0 | 0 | 0 |  | 0 | 0 | 0.043 | 0 | 0 | 0 | 0 | 1 | 1273 | 0.5 |  | -0.85 | 92 | 8 | 86 | https://doi.org/10.1016/j.nanoen.2020.105158
0 | 0 | 0 | 0.957 | 0 | 0 | 0 | 0 | 0 |  | 0 | 0 | 0.043 | 0 | 0 | 0 | 0 | 1 | 1273 | 0.5 |  | -0.95 | 95 | 5 | 86 | https://doi.org/10.1016/j.nanoen.2020.105158
0 | 0 | 0 | 0.957 | 0 | 0 | 0 | 0 | 0 |  | 0 | 0 | 0.043 | 0 | 0 | 0 | 0 | 1 | 1273 | 0.5 |  | -1.05 | 95 | 5 | 86 | https://doi.org/10.1016/j.nanoen.2020.105158
0 | 0 | 0 | 0.9914 | 0 | 0 | 0 | 0 | 0 |  | 0 | 0 | 0.0086 | 0 | 0 | 0 | 0 | 1 | 1273 | 0.5 |  | -0.55 | 80 | 20 | 86 | https://doi.org/10.1016/j.nanoen.2020.105158
0 | 0 | 0 | 0.9914 | 0 | 0 | 0 | 0 | 0 |  | 0 | 0 | 0.0086 | 0 | 0 | 0 | 0 | 1 | 1273 | 0.5 |  | -0.65 | 90 | 10 | 86 | https://doi.org/10.1016/j.nanoen.2020.105158
0 | 0 | 0 | 0.9914 | 0 | 0 | 0 | 0 | 0 |  | 0 | 0 | 0.0086 | 0 | 0 | 0 | 0 | 1 | 1273 | 0.5 |  | -0.75 | 92 | 8 | 86 | https://doi.org/10.1016/j.nanoen.2020.105158
0 | 0 | 0 | 0.9914 | 0 | 0 | 0 | 0 | 0 |  | 0 | 0 | 0.0086 | 0 | 0 | 0 | 0 | 1 | 1273 | 0.5 |  | -0.85 | 98 | 2 | 86 | https://doi.org/10.1016/j.nanoen.2020.105158
0 | 0 | 0 | 0.9914 | 0 | 0 | 0 | 0 | 0 |  | 0 | 0 | 0.0086 | 0 | 0 | 0 | 0 | 1 | 1273 | 0.5 |  | -0.95 | 94 | 6 | 86 | https://doi.org/10.1016/j.nanoen.2020.105158
0 | 0 | 0 | 0.9914 | 0 | 0 | 0 | 0 | 0 |  | 0 | 0 | 0.0086 | 0 | 0 | 0 | 0 | 1 | 1273 | 0.5 |  | -1.05 | 94 | 6 | 86 | https://doi.org/10.1016/j.nanoen.2020.105158
0 | 0 | 0 | 0.995 | 0 | 0 | 0 | 0 | 0 |  | 0 | 0 | 0.005 | 0 | 0 | 0 | 0 | 1 | 1273 | 0.5 |  | -0.55 | 65 | 35 | 86 | https://doi.org/10.1016/j.nanoen.2020.105158
0 | 0 | 0 | 0.995 | 0 | 0 | 0 | 0 | 0 |  | 0 | 0 | 0.005 | 0 | 0 | 0 | 0 | 1 | 1273 | 0.5 |  | -0.65 | 85 | 15 | 86 | https://doi.org/10.1016/j.nanoen.2020.105158
0 | 0 | 0 | 0.995 | 0 | 0 | 0 | 0 | 0 |  | 0 | 0 | 0.005 | 0 | 0 | 0 | 0 | 1 | 1273 | 0.5 |  | -0.75 | 92 | 8 | 86 | https://doi.org/10.1016/j.nanoen.2020.105158
0 | 0 | 0 | 0.995 | 0 | 0 | 0 | 0 | 0 |  | 0 | 0 | 0.005 | 0 | 0 | 0 | 0 | 1 | 1273 | 0.5 |  | -0.85 | 93 | 7 | 86 | https://doi.org/10.1016/j.nanoen.2020.105158
0 | 0 | 0 | 0.995 | 0 | 0 | 0 | 0 | 0 |  | 0 | 0 | 0.005 | 0 | 0 | 0 | 0 | 1 | 1273 | 0.5 |  | -0.95 | 91 | 9 | 86 | https://doi.org/10.1016/j.nanoen.2020.105158
0 | 0 | 0 | 0.995 | 0 | 0 | 0 | 0 | 0 |  | 0 | 0 | 0.005 | 0 | 0 | 0 | 0 | 1 | 1273 | 0.5 |  | -1.05 | 91 | 9 | 86 | https://doi.org/10.1016/j.nanoen.2020.105158
0 | 0 | 0 | 1 | 0 | 0 | 0 | 0 | 0 |  | 0 | 0 | 0 | 0 | 0 | 0 | 0 | 0 | 1273 | 0.5 |  | -0.55 | 60 | 40 | 86 | https://doi.org/10.1016/j.nanoen.2020.105158
0 | 0 | 0 | 1 | 0 | 0 | 0 | 0 | 0 |  | 0 | 0 | 0 | 0 | 0 | 0 | 0 | 0 | 1273 | 0.5 |  | -0.65 | 51 | 49 | 86 | https://doi.org/10.1016/j.nanoen.2020.105158
0 | 0 | 0 | 1 | 0 | 0 | 0 | 0 | 0 |  | 0 | 0 | 0 | 0 | 0 | 0 | 0 | 0 | 1273 | 0.5 |  | -0.75 | 39 | 61 | 86 | https://doi.org/10.1016/j.nanoen.2020.105158
0 | 0 | 0 | 1 | 0 | 0 | 0 | 0 | 0 |  | 0 | 0 | 0 | 0 | 0 | 0 | 0 | 0 | 1273 | 0.5 |  | -0.85 | 30 | 70 | 86 | https://doi.org/10.1016/j.nanoen.2020.105158
0 | 0 | 0 | 1 | 0 | 0 | 0 | 0 | 0 |  | 0 | 0 | 0 | 0 | 0 | 0 | 0 | 0 | 1273 | 0.5 |  | -0.95 | 25 | 75 | 86 | https://doi.org/10.1016/j.nanoen.2020.105158
0 | 0 | 0 | 1 | 0 | 0 | 0 | 0 | 0 |  | 0 | 0 | 0 | 0 | 0 | 0 | 0 | 0 | 1273 | 0.5 |  | -1.05 | 20 | 80 | 86 | https://doi.org/10.1016/j.nanoen.2020.105158
0 | 0 | 0.73 | 0 | 0 | 0 | 0 | 0 | 0 |  | 0 | 0 | 0.27 | 0 | 0 | 0 | 0 | 1 | 1173 | 0.5 |  | -0.55 | 50 | 50 | 88 | https://doi.org/10.1002/aenm.202101477
0 | 0 | 0.73 | 0 | 0 | 0 | 0 | 0 | 0 |  | 0 | 0 | 0.27 | 0 | 0 | 0 | 0 | 1 | 1173 | 0.5 |  | -0.6 | 71 | 29 | 88 | https://doi.org/10.1002/aenm.202101477
0 | 0 | 0.73 | 0 | 0 | 0 | 0 | 0 | 0 |  | 0 | 0 | 0.27 | 0 | 0 | 0 | 0 | 1 | 1173 | 0.5 |  | -0.7 | 86 | 14 | 88 | https://doi.org/10.1002/aenm.202101477
0 | 0 | 0.73 | 0 | 0 | 0 | 0 | 0 | 0 |  | 0 | 0 | 0.27 | 0 | 0 | 0 | 0 | 1 | 1173 | 0.5 |  | -0.8 | 91 | 9 | 88 | https://doi.org/10.1002/aenm.202101477
0 | 0 | 0.73 | 0 | 0 | 0 | 0 | 0 | 0 |  | 0 | 0 | 0.27 | 0 | 0 | 0 | 0 | 1 | 1173 | 0.5 |  | -0.9 | 91 | 9 | 88 | https://doi.org/10.1002/aenm.202101477
0 | 0 | 0.73 | 0 | 0 | 0 | 0 | 0 | 0 |  | 0 | 0 | 0.27 | 0 | 0 | 0 | 0 | 1 | 1173 | 0.5 |  | -1 | 91 | 9 | 88 | https://doi.org/10.1002/aenm.202101477
0 | 0 | 0.73 | 0 | 0 | 0 | 0 | 0 | 0 |  | 0 | 0 | 0.27 | 0 | 0 | 0 | 0 | 1 | 1173 | 0.5 |  | -1.1 | 70 | 30 | 88 | https://doi.org/10.1002/aenm.202101477
0 | 0 | 0.73 | 0 | 0 | 0 | 0 | 0 | 0 |  | 0 | 0 | 0.27 | 0 | 0 | 0 | 0 | 1 | 1173 | 0.5 |  | -1.2 | 65 | 35 | 88 | https://doi.org/10.1002/aenm.202101477
0 | 0 | 0.73 | 0 | 0 | 0 | 0 | 0 | 0 |  | 0 | 0 | 0.27 | 0 | 0 | 0 | 0 | 1 | 1173 | 0.5 |  | -1.3 | 39 | 61 | 88 | https://doi.org/10.1002/aenm.202101477
0 | 0 | 0.75 | 0 | 0 | 0 | 0 | 0 | 0 |  | 0 | 0 | 0.25 | 0 | 0 | 0 | 0 | 1 | 1173 | 0.5 |  | -0.5 | 44 | 56 | 88 | https://doi.org/10.1002/aenm.202101477
0 | 0 | 0.75 | 0 | 0 | 0 | 0 | 0 | 0 |  | 0 | 0 | 0.25 | 0 | 0 | 0 | 0 | 1 | 1173 | 0.5 |  | -0.55 | 65 | 35 | 88 | https://doi.org/10.1002/aenm.202101477
0 | 0 | 0.75 | 0 | 0 | 0 | 0 | 0 | 0 |  | 0 | 0 | 0.25 | 0 | 0 | 0 | 0 | 1 | 1173 | 0.5 |  | -0.6 | 80 | 20 | 88 | https://doi.org/10.1002/aenm.202101477
0 | 0 | 0.75 | 0 | 0 | 0 | 0 | 0 | 0 |  | 0 | 0 | 0.25 | 0 | 0 | 0 | 0 | 1 | 1173 | 0.5 |  | -0.7 | 91 | 9 | 88 | https://doi.org/10.1002/aenm.202101477
0 | 0 | 0.75 | 0 | 0 | 0 | 0 | 0 | 0 |  | 0 | 0 | 0.25 | 0 | 0 | 0 | 0 | 1 | 1173 | 0.5 |  | -0.8 | 98 | 2 | 88 | https://doi.org/10.1002/aenm.202101477
0 | 0 | 0.75 | 0 | 0 | 0 | 0 | 0 | 0 |  | 0 | 0 | 0.25 | 0 | 0 | 0 | 0 | 1 | 1173 | 0.5 |  | -0.9 | 98 | 2 | 88 | https://doi.org/10.1002/aenm.202101477
0 | 0 | 0.75 | 0 | 0 | 0 | 0 | 0 | 0 |  | 0 | 0 | 0.25 | 0 | 0 | 0 | 0 | 1 | 1173 | 0.5 |  | -1 | 98 | 2 | 88 | https://doi.org/10.1002/aenm.202101477
0 | 0 | 0.75 | 0 | 0 | 0 | 0 | 0 | 0 |  | 0 | 0 | 0.25 | 0 | 0 | 0 | 0 | 1 | 1173 | 0.5 |  | -1.1 | 97 | 3 | 88 | https://doi.org/10.1002/aenm.202101477
0 | 0 | 0.75 | 0 | 0 | 0 | 0 | 0 | 0 |  | 0 | 0 | 0.25 | 0 | 0 | 0 | 0 | 1 | 1173 | 0.5 |  | -1.2 | 80 | 20 | 88 | https://doi.org/10.1002/aenm.202101477
0 | 0 | 0.75 | 0 | 0 | 0 | 0 | 0 | 0 |  | 0 | 0 | 0.25 | 0 | 0 | 0 | 0 | 1 | 1173 | 0.5 |  | -1.3 | 75 | 25 | 88 | https://doi.org/10.1002/aenm.202101477
0 | 0 | 0.9312 | 0 | 0 | 0 | 0 | 0 | 0 |  | 0 | 0 | 0.0688 | 0 | 0 | 0 | 0 | 1 | 1173 | 0.5 |  | -0.5 | 72 | 28 | 88 | https://doi.org/10.1002/aenm.202101477
0 | 0 | 0.9312 | 0 | 0 | 0 | 0 | 0 | 0 |  | 0 | 0 | 0.0688 | 0 | 0 | 0 | 0 | 1 | 1173 | 0.5 |  | -0.55 | 85 | 15 | 88 | https://doi.org/10.1002/aenm.202101477
0 | 0 | 0.9312 | 0 | 0 | 0 | 0 | 0 | 0 |  | 0 | 0 | 0.0688 | 0 | 0 | 0 | 0 | 1 | 1173 | 0.5 |  | -0.6 | 90 | 10 | 88 | https://doi.org/10.1002/aenm.202101477
0 | 0 | 0.9312 | 0 | 0 | 0 | 0 | 0 | 0 |  | 0 | 0 | 0.0688 | 0 | 0 | 0 | 0 | 1 | 1173 | 0.5 |  | -0.7 | 96 | 4 | 88 | https://doi.org/10.1002/aenm.202101477
0 | 0 | 0.9312 | 0 | 0 | 0 | 0 | 0 | 0 |  | 0 | 0 | 0.0688 | 0 | 0 | 0 | 0 | 1 | 1173 | 0.5 |  | -0.8 | 96 | 4 | 88 | https://doi.org/10.1002/aenm.202101477
0 | 0 | 0.9312 | 0 | 0 | 0 | 0 | 0 | 0 |  | 0 | 0 | 0.0688 | 0 | 0 | 0 | 0 | 1 | 1173 | 0.5 |  | -0.9 | 96 | 4 | 88 | https://doi.org/10.1002/aenm.202101477
0 | 0 | 0.9312 | 0 | 0 | 0 | 0 | 0 | 0 |  | 0 | 0 | 0.0688 | 0 | 0 | 0 | 0 | 1 | 1173 | 0.5 |  | -1 | 96 | 4 | 88 | https://doi.org/10.1002/aenm.202101477
0 | 0 | 0.9312 | 0 | 0 | 0 | 0 | 0 | 0 |  | 0 | 0 | 0.0688 | 0 | 0 | 0 | 0 | 1 | 1173 | 0.5 |  | -1.1 | 96 | 4 | 88 | https://doi.org/10.1002/aenm.202101477
0 | 0 | 0.9312 | 0 | 0 | 0 | 0 | 0 | 0 |  | 0 | 0 | 0.0688 | 0 | 0 | 0 | 0 | 1 | 1173 | 0.5 |  | -1.2 | 92 | 8 | 88 | https://doi.org/10.1002/aenm.202101477
0 | 0 | 0.9312 | 0 | 0 | 0 | 0 | 0 | 0 |  | 0 | 0 | 0.0688 | 0 | 0 | 0 | 0 | 1 | 1173 | 0.5 |  | -1.3 | 85 | 15 | 88 | https://doi.org/10.1002/aenm.202101477
0 | 0 | 0 | 1 | 0 | 0 | 0 | 0 | 0 |  | 0 | 0 | 0 | 0 | 0 | 0 | 0 | 0 | 1173 | 0.5 |  | -0.5 | 30 | 70 | 88 | https://doi.org/10.1002/aenm.202101477
0 | 0 | 0 | 1 | 0 | 0 | 0 | 0 | 0 |  | 0 | 0 | 0 | 0 | 0 | 0 | 0 | 0 | 1173 | 0.5 |  | -0.55 | 40 | 60 | 88 | https://doi.org/10.1002/aenm.202101477
0 | 0 | 0 | 1 | 0 | 0 | 0 | 0 | 0 |  | 0 | 0 | 0 | 0 | 0 | 0 | 0 | 0 | 1173 | 0.5 |  | -0.6 | 35 | 65 | 88 | https://doi.org/10.1002/aenm.202101477
0 | 0 | 0 | 1 | 0 | 0 | 0 | 0 | 0 |  | 0 | 0 | 0 | 0 | 0 | 0 | 0 | 0 | 1173 | 0.5 |  | -0.7 | 29 | 71 | 88 | https://doi.org/10.1002/aenm.202101477
0 | 0 | 0 | 1 | 0 | 0 | 0 | 0 | 0 |  | 0 | 0 | 0 | 0 | 0 | 0 | 0 | 0 | 1173 | 0.5 |  | -0.8 | 21 | 79 | 88 | https://doi.org/10.1002/aenm.202101477
0 | 0 | 0 | 1 | 0 | 0 | 0 | 0 | 0 |  | 0 | 0 | 0 | 0 | 0 | 0 | 0 | 0 | 1173 | 0.5 |  | -0.9 | 20 | 80 | 88 | https://doi.org/10.1002/aenm.202101477
0 | 0 | 0 | 1 | 0 | 0 | 0 | 0 | 0 |  | 0 | 0 | 0 | 0 | 0 | 0 | 0 | 0 | 1173 | 0.5 |  | -1 | 18 | 82 | 88 | https://doi.org/10.1002/aenm.202101477
0 | 0 | 0 | 1 | 0 | 0 | 0 | 0 | 0 |  | 0 | 0 | 0 | 0 | 0 | 0 | 0 | 0 | 1173 | 0.5 |  | -1.1 | 15 | 85 | 88 | https://doi.org/10.1002/aenm.202101477
0 | 0 | 0 | 1 | 0 | 0 | 0 | 0 | 0 |  | 0 | 0 | 0 | 0 | 0 | 0 | 0 | 0 | 1173 | 0.5 |  | -1.2 | 10 | 90 | 88 | https://doi.org/10.1002/aenm.202101477
0 | 0 | 0 | 1 | 0 | 0 | 0 | 0 | 0 |  | 0 | 0 | 0 | 0 | 0 | 0 | 0 | 0 | 1173 | 0.5 |  | -1.3 | 9 | 91 | 88 | https://doi.org/10.1002/aenm.202101477
0 | 0 | 0 | 0.9807 | 0 | 0 | 0 | 0 | 0.0193 |  | 0 | 0 | 0 | 0 | 0 | 0 | 0 | 1 | 1223 | 0.5 |  | -0.4 | 94 | 6 | 94 | https://doi.org/10.1021/acscatal.1c01621
0 | 0 | 0 | 0.9807 | 0 | 0 | 0 | 0 | 0.0193 |  | 0 | 0 | 0 | 0 | 0 | 0 | 0 | 1 | 1223 | 0.5 |  | -0.5 | 90 | 10 | 94 | https://doi.org/10.1021/acscatal.1c01621
0 | 0 | 0 | 0.9807 | 0 | 0 | 0 | 0 | 0.0193 |  | 0 | 0 | 0 | 0 | 0 | 0 | 0 | 1 | 1223 | 0.5 |  | -0.6 | 78 | 22 | 94 | https://doi.org/10.1021/acscatal.1c01621
0 | 0 | 0 | 0.9807 | 0 | 0 | 0 | 0 | 0.0193 |  | 0 | 0 | 0 | 0 | 0 | 0 | 0 | 1 | 1223 | 0.5 |  | -0.7 | 55 | 45 | 94 | https://doi.org/10.1021/acscatal.1c01621
0 | 0 | 0 | 0.9807 | 0 | 0 | 0 | 0 | 0.0193 |  | 0 | 0 | 0 | 0 | 0 | 0 | 0 | 1 | 1223 | 0.5 |  | -0.8 | 39 | 61 | 94 | https://doi.org/10.1021/acscatal.1c01621
0 | 0 | 0 | 0.9807 | 0 | 0 | 0 | 0 | 0.0193 |  | 0 | 0 | 0 | 0 | 0 | 0 | 0 | 1 | 1223 | 0.5 |  | -0.9 | 30 | 70 | 94 | https://doi.org/10.1021/acscatal.1c01621
0 | 0 | 0 | 1 | 0 | 0 | 0 | 0 | 0 |  | 0 | 0 | 0 | 0 | 0 | 0 | 0 | 0 | 1223 | 0.5 |  | -0.4 | 35 | 65 | 94 | https://doi.org/10.1021/acscatal.1c01621
0 | 0 | 0 | 1 | 0 | 0 | 0 | 0 | 0 |  | 0 | 0 | 0 | 0 | 0 | 0 | 0 | 0 | 1223 | 0.5 |  | -0.5 | 29 | 71 | 94 | https://doi.org/10.1021/acscatal.1c01621
0 | 0 | 0 | 1 | 0 | 0 | 0 | 0 | 0 |  | 0 | 0 | 0 | 0 | 0 | 0 | 0 | 0 | 1223 | 0.5 |  | -0.6 | 18 | 82 | 94 | https://doi.org/10.1021/acscatal.1c01621
0 | 0 | 0 | 1 | 0 | 0 | 0 | 0 | 0 |  | 0 | 0 | 0 | 0 | 0 | 0 | 0 | 0 | 1223 | 0.5 |  | -0.7 | 10 | 90 | 94 | https://doi.org/10.1021/acscatal.1c01621
0 | 0 | 0 | 1 | 0 | 0 | 0 | 0 | 0 |  | 0 | 0 | 0 | 0 | 0 | 0 | 0 | 0 | 1223 | 0.5 |  | -0.8 | 5 | 95 | 94 | https://doi.org/10.1021/acscatal.1c01621
0 | 0 | 0 | 1 | 0 | 0 | 0 | 0 | 0 |  | 0 | 0 | 0 | 0 | 0 | 0 | 0 | 0 | 1223 | 0.5 |  | -0.9 | 2 | 98 | 94 | https://doi.org/10.1021/acscatal.1c01621
0 | 0 | 0.9964 | 0 | 0 | 0 | 0 | 0 | 0.0036 |  | 0 | 0 | 0 | 0 | 0 | 0 | 0 | 1 | 1173 | 0.1 |  | -0.818 | 35 | 65 | 96 | https://doi.org/10.1021/acscatal.0c02499
0 | 0 | 0.9964 | 0 | 0 | 0 | 0 | 0 | 0.0036 |  | 0 | 0 | 0 | 0 | 0 | 0 | 0 | 1 | 1173 | 0.1 |  | -0.746 | 58 | 42 | 96 | https://doi.org/10.1021/acscatal.0c02499
0 | 0 | 0.9964 | 0 | 0 | 0 | 0 | 0 | 0.0036 |  | 0 | 0 | 0 | 0 | 0 | 0 | 0 | 1 | 1173 | 0.1 |  | -0.67 | 80 | 20 | 96 | https://doi.org/10.1021/acscatal.0c02499
0 | 0 | 0.9964 | 0 | 0 | 0 | 0 | 0 | 0.0036 |  | 0 | 0 | 0 | 0 | 0 | 0 | 0 | 1 | 1173 | 0.1 |  | -0.582 | 94 | 6 | 96 | https://doi.org/10.1021/acscatal.0c02499
0 | 0 | 0.9964 | 0 | 0 | 0 | 0 | 0 | 0.0036 |  | 0 | 0 | 0 | 0 | 0 | 0 | 0 | 1 | 1173 | 0.1 |  | -0.49 | 89 | 11 | 96 | https://doi.org/10.1021/acscatal.0c02499
0 | 0 | 0.9964 | 0 | 0 | 0 | 0 | 0 | 0.0036 |  | 0 | 0 | 0 | 0 | 0 | 0 | 0 | 1 | 1173 | 0.1 |  | -0.4 | 81 | 19 | 96 | https://doi.org/10.1021/acscatal.0c02499
0 | 0 | 0.9964 | 0 | 0 | 0 | 0 | 0 | 0.0036 |  | 0 | 0 | 0 | 0 | 0 | 0 | 0 | 1 | 1173 | 0.1 |  | -0.3 | 58 | 42 | 96 | https://doi.org/10.1021/acscatal.0c02499
0 | 0 | 0.9964 | 0 | 0 | 0 | 0 | 0 | 0.0036 |  | 0 | 0 | 0 | 0 | 0 | 0 | 0 | 1 | 1173 | 0.1 |  | -0.25 | 38 | 62 | 96 | https://doi.org/10.1021/acscatal.0c02499
0 | 0 | 1 | 0 | 0 | 0 | 0 | 0 | 0 |  | 0 | 0 | 0 | 0 | 0 | 0 | 0 | 0 | 1173 | 0.1 |  | -0.818 | 11 | 89 | 96 | https://doi.org/10.1021/acscatal.0c02499
0 | 0 | 1 | 0 | 0 | 0 | 0 | 0 | 0 |  | 0 | 0 | 0 | 0 | 0 | 0 | 0 | 0 | 1173 | 0.1 |  | -0.746 | 15 | 85 | 96 | https://doi.org/10.1021/acscatal.0c02499
0 | 0 | 1 | 0 | 0 | 0 | 0 | 0 | 0 |  | 0 | 0 | 0 | 0 | 0 | 0 | 0 | 0 | 1173 | 0.1 |  | -0.67 | 30 | 70 | 96 | https://doi.org/10.1021/acscatal.0c02499
0 | 0 | 1 | 0 | 0 | 0 | 0 | 0 | 0 |  | 0 | 0 | 0 | 0 | 0 | 0 | 0 | 0 | 1173 | 0.1 |  | -0.582 | 52 | 48 | 96 | https://doi.org/10.1021/acscatal.0c02499
0 | 0 | 1 | 0 | 0 | 0 | 0 | 0 | 0 |  | 0 | 0 | 0 | 0 | 0 | 0 | 0 | 0 | 1173 | 0.1 |  | -0.49 | 59 | 41 | 96 | https://doi.org/10.1021/acscatal.0c02499
0 | 0 | 1 | 0 | 0 | 0 | 0 | 0 | 0 |  | 0 | 0 | 0 | 0 | 0 | 0 | 0 | 0 | 1173 | 0.1 |  | -0.4 | 41 | 59 | 96 | https://doi.org/10.1021/acscatal.0c02499
0 | 0 | 1 | 0 | 0 | 0 | 0 | 0 | 0 |  | 0 | 0 | 0 | 0 | 0 | 0 | 0 | 0 | 1173 | 0.1 |  | -0.3 | 32 | 68 | 96 | https://doi.org/10.1021/acscatal.0c02499
0 | 0 | 0.993 | 0 | 0 | 0 | 0 | 0 | 0.007 |  | 0 | 0 | 0 | 0 | 0 | 0 | 0 | 1 | 1073 | 0.1 |  | -0.25 | 31.74738 | 68.25262 | 98 | https://doi.org/10.1002/adma.202003238
0 | 0 | 0.993 | 0 | 0 | 0 | 0 | 0 | 0.007 |  | 0 | 0 | 0 | 0 | 0 | 0 | 0 | 1 | 1073 | 0.1 |  | -0.3 | 55.89831 | 44.10169 | 98 | https://doi.org/10.1002/adma.202003238
0 | 0 | 0.993 | 0 | 0 | 0 | 0 | 0 | 0.007 |  | 0 | 0 | 0 | 0 | 0 | 0 | 0 | 1 | 1073 | 0.1 |  | -0.35 | 59.39844 | 40.60156 | 98 | https://doi.org/10.1002/adma.202003238
0 | 0 | 0.993 | 0 | 0 | 0 | 0 | 0 | 0.007 |  | 0 | 0 | 0 | 0 | 0 | 0 | 0 | 1 | 1073 | 0.1 |  | -0.45 | 70.59887 | 29.40113 | 98 | https://doi.org/10.1002/adma.202003238
0 | 0 | 0.993 | 0 | 0 | 0 | 0 | 0 | 0.007 |  | 0 | 0 | 0 | 0 | 0 | 0 | 0 | 1 | 1073 | 0.1 |  | -0.5 | 70.59887 | 29.40113 | 98 | https://doi.org/10.1002/adma.202003238
0 | 0 | 0.993 | 0 | 0 | 0 | 0 | 0 | 0.007 |  | 0 | 0 | 0 | 0 | 0 | 0 | 0 | 1 | 1073 | 0.1 |  | -0.55 | 65.69869 | 34.30131 | 98 | https://doi.org/10.1002/adma.202003238
0 | 0 | 0.993 | 0 | 0 | 0 | 0 | 0 | 0.007 |  | 0 | 0 | 0 | 0 | 0 | 0 | 0 | 1 | 1073 | 0.1 |  | -0.65 | 53.0982 | 46.9018 | 98 | https://doi.org/10.1002/adma.202003238
0 | 0 | 0.993 | 0 | 0 | 0 | 0 | 0 | 0.007 |  | 0 | 0 | 0 | 0 | 0 | 0 | 0 | 1 | 1073 | 0.1 |  | -0.75 | 37.69761 | 62.30239 | 98 | https://doi.org/10.1002/adma.202003238
0 | 0 | 0.993 | 0 | 0 | 0 | 0 | 0 | 0.007 |  | 0 | 0 | 0 | 0 | 0 | 0 | 0 | 1 | 1073 | 0.1 |  | -0.85 | 35.59753 | 64.40247 | 98 | https://doi.org/10.1002/adma.202003238
0 | 0 | 0.993 | 0 | 0 | 0 | 0 | 0 | 0.007 |  | 0 | 0 | 0 | 0 | 0 | 0 | 0 | 1 | 1073 | 0.1 |  | -0.85 | 25.79716 | 74.20284 | 98 | https://doi.org/10.1002/adma.202003238
0 | 0 | 0 | 0.9887 | 0 | 0 | 0 | 0 | 0.0113 |  | 0 | 0 | 0 | 0 | 0 | 0 | 0 | 1 | 1273 | 0.1 |  | -0.3 | 90 | 10 | 103 | https://doi.org/10.1016/j.jcat.2020.12.032
0 | 0 | 0 | 0.9887 | 0 | 0 | 0 | 0 | 0.0113 |  | 0 | 0 | 0 | 0 | 0 | 0 | 0 | 1 | 1273 | 0.1 |  | -0.4 | 98 | 2 | 103 | https://doi.org/10.1016/j.jcat.2020.12.032
0 | 0 | 0 | 0.9887 | 0 | 0 | 0 | 0 | 0.0113 |  | 0 | 0 | 0 | 0 | 0 | 0 | 0 | 1 | 1273 | 0.1 |  | -0.5 | 98 | 2 | 103 | https://doi.org/10.1016/j.jcat.2020.12.032
0 | 0 | 0 | 0.9887 | 0 | 0 | 0 | 0 | 0.0113 |  | 0 | 0 | 0 | 0 | 0 | 0 | 0 | 1 | 1273 | 0.1 |  | -0.6 | 99 | 1 | 103 | https://doi.org/10.1016/j.jcat.2020.12.032
0 | 0 | 0 | 0.9887 | 0 | 0 | 0 | 0 | 0.0113 |  | 0 | 0 | 0 | 0 | 0 | 0 | 0 | 1 | 1273 | 0.1 |  | -0.7 | 99 | 1 | 103 | https://doi.org/10.1016/j.jcat.2020.12.032
0 | 0 | 0 | 0.9887 | 0 | 0 | 0 | 0 | 0.0113 |  | 0 | 0 | 0 | 0 | 0 | 0 | 0 | 1 | 1273 | 0.1 |  | -0.8 | 99 | 1 | 103 | https://doi.org/10.1016/j.jcat.2020.12.032
0 | 0 | 0 | 0.9887 | 0 | 0 | 0 | 0 | 0.0113 |  | 0 | 0 | 0 | 0 | 0 | 0 | 0 | 1 | 1273 | 0.1 |  | -0.9 | 99 | 1 | 103 | https://doi.org/10.1016/j.jcat.2020.12.032
0 | 0 | 0 | 0.9887 | 0 | 0 | 0 | 0 | 0.0113 |  | 0 | 0 | 0 | 0 | 0 | 0 | 0 | 1 | 1273 | 0.1 |  | -1 | 99 | 1 | 103 | https://doi.org/10.1016/j.jcat.2020.12.032
0.987 | 0 | 0 | 0 | 0 | 0 | 0 | 0.013 | 0 |  | 0 | 0 | 0 | 0 | 0 | 0 | 0 | 1 | 1173 | 0.1 |  | -0.4 | 40 |  | 106 | https://doi.org/10.1021/jacs.9b04907
0.987 | 0 | 0 | 0 | 0 | 0 | 0 | 0.013 | 0 |  | 0 | 0 | 0 | 0 | 0 | 0 | 0 | 1 | 1173 | 0.1 |  | -0.5 | 70 |  | 106 | https://doi.org/10.1021/jacs.9b04907
0.987 | 0 | 0 | 0 | 0 | 0 | 0 | 0.013 | 0 |  | 0 | 0 | 0 | 0 | 0 | 0 | 0 | 1 | 1173 | 0.1 |  | -0.6 | 70 |  | 106 | https://doi.org/10.1021/jacs.9b04907
0.987 | 0 | 0 | 0 | 0 | 0 | 0 | 0.013 | 0 |  | 0 | 0 | 0 | 0 | 0 | 0 | 0 | 1 | 1173 | 0.1 |  | -0.7 | 68 |  | 106 | https://doi.org/10.1021/jacs.9b04907
0.987 | 0 | 0 | 0 | 0 | 0 | 0 | 0.013 | 0 |  | 0 | 0 | 0 | 0 | 0 | 0 | 0 | 1 | 1173 | 0.1 |  | -0.8 | 60 |  | 106 | https://doi.org/10.1021/jacs.9b04907
0.987 | 0 | 0 | 0 | 0 | 0 | 0 | 0.013 | 0 |  | 0 | 0 | 0 | 0 | 0 | 0 | 0 | 1 | 1173 | 0.1 |  | -0.9 | 54 |  | 106 | https://doi.org/10.1021/jacs.9b04907
0.987 | 0 | 0 | 0 | 0 | 0 | 0 | 0.013 | 0 |  | 0 | 0 | 0 | 0 | 0 | 0 | 0 | 1 | 1173 | 0.1 |  | -1 | 50 |  | 106 | https://doi.org/10.1021/jacs.9b04907
0.987 | 0 | 0 | 0 | 0 | 0 | 0 | 0.013 | 0 |  | 0 | 0 | 0 | 0 | 0 | 0 | 0 | 1 | 1173 | 0.1 |  | -1.1 | 46 |  | 106 | https://doi.org/10.1021/jacs.9b04907
0.987 | 0 | 0 | 0 | 0 | 0 | 0 | 0.013 | 0 |  | 0 | 0 | 0 | 0 | 0 | 0 | 0 | 1 | 1173 | 0.1 |  | -1.2 | 40 |  | 106 | https://doi.org/10.1021/jacs.9b04907
1 | 0 | 0 | 0 | 0 | 0 | 0 | 0 | 0 |  | 0 | 0 | 0 | 0 | 0 | 0 | 0 | 0 | 1173 | 0.1 |  | -0.4 | 12 |  | 106 | https://doi.org/10.1021/jacs.9b04907
1 | 0 | 0 | 0 | 0 | 0 | 0 | 0 | 0 |  | 0 | 0 | 0 | 0 | 0 | 0 | 0 | 0 | 1173 | 0.1 |  | -0.5 | 22 |  | 106 | https://doi.org/10.1021/jacs.9b04907
1 | 0 | 0 | 0 | 0 | 0 | 0 | 0 | 0 |  | 0 | 0 | 0 | 0 | 0 | 0 | 0 | 0 | 1173 | 0.1 |  | -0.6 | 38 |  | 106 | https://doi.org/10.1021/jacs.9b04907
1 | 0 | 0 | 0 | 0 | 0 | 0 | 0 | 0 |  | 0 | 0 | 0 | 0 | 0 | 0 | 0 | 0 | 1173 | 0.1 |  | -0.7 | 51 |  | 106 | https://doi.org/10.1021/jacs.9b04907
1 | 0 | 0 | 0 | 0 | 0 | 0 | 0 | 0 |  | 0 | 0 | 0 | 0 | 0 | 0 | 0 | 0 | 1173 | 0.1 |  | -0.8 | 68 |  | 106 | https://doi.org/10.1021/jacs.9b04907
1 | 0 | 0 | 0 | 0 | 0 | 0 | 0 | 0 |  | 0 | 0 | 0 | 0 | 0 | 0 | 0 | 0 | 1173 | 0.1 |  | -0.9 | 58 |  | 106 | https://doi.org/10.1021/jacs.9b04907
1 | 0 | 0 | 0 | 0 | 0 | 0 | 0 | 0 |  | 0 | 0 | 0 | 0 | 0 | 0 | 0 | 0 | 1173 | 0.1 |  | -1 | 50 |  | 106 | https://doi.org/10.1021/jacs.9b04907
1 | 0 | 0 | 0 | 0 | 0 | 0 | 0 | 0 |  | 0 | 0 | 0 | 0 | 0 | 0 | 0 | 0 | 1173 | 0.1 |  | -1.1 | 30 |  | 106 | https://doi.org/10.1021/jacs.9b04907
1 | 0 | 0 | 0 | 0 | 0 | 0 | 0 | 0 |  | 0 | 0 | 0 | 0 | 0 | 0 | 0 | 0 | 1173 | 0.1 |  | -1.2 | 20 |  | 106 | https://doi.org/10.1021/jacs.9b04907
0 | 0 | 0 | 0.9968 | 0 | 0 | 0 | 0.0032 | 0 |  | 0 | 0 | 0 | 0 | 0 | 0 | 0 | 1 | 1173 | 0.1 |  | -1 | 50 |  | 107 | https://doi.org/10.1016/j.carbon.2020.06.088
0 | 0 | 0 | 0.9968 | 0 | 0 | 0 | 0.0032 | 0 |  | 0 | 0 | 0 | 0 | 0 | 0 | 0 | 1 | 1173 | 0.1 |  | -0.9 | 75 |  | 107 | https://doi.org/10.1016/j.carbon.2020.06.088
0 | 0 | 0 | 0.9968 | 0 | 0 | 0 | 0.0032 | 0 |  | 0 | 0 | 0 | 0 | 0 | 0 | 0 | 1 | 1173 | 0.1 |  | -0.8 | 82 |  | 107 | https://doi.org/10.1016/j.carbon.2020.06.088
0 | 0 | 0 | 0.9968 | 0 | 0 | 0 | 0.0032 | 0 |  | 0 | 0 | 0 | 0 | 0 | 0 | 0 | 1 | 1173 | 0.1 |  | -0.7 | 92 |  | 107 | https://doi.org/10.1016/j.carbon.2020.06.088
0 | 0 | 0 | 0.9968 | 0 | 0 | 0 | 0.0032 | 0 |  | 0 | 0 | 0 | 0 | 0 | 0 | 0 | 1 | 1173 | 0.1 |  | -0.6 | 90 |  | 107 | https://doi.org/10.1016/j.carbon.2020.06.088
0 | 0 | 0 | 0.9968 | 0 | 0 | 0 | 0.0032 | 0 |  | 0 | 0 | 0 | 0 | 0 | 0 | 0 | 1 | 1173 | 0.1 |  | -0.5 | 80 |  | 107 | https://doi.org/10.1016/j.carbon.2020.06.088
0 | 0 | 0 | 1 | 0 | 0 | 0 | 0 | 0 |  | 0 | 0 | 0 | 0 | 0 | 0 | 0 | 0 | 1173 | 0.1 |  | -1 | 1 |  | 107 | https://doi.org/10.1016/j.carbon.2020.06.088
0 | 0 | 0 | 1 | 0 | 0 | 0 | 0 | 0 |  | 0 | 0 | 0 | 0 | 0 | 0 | 0 | 0 | 1173 | 0.1 |  | -0.9 | 2 |  | 107 | https://doi.org/10.1016/j.carbon.2020.06.088
0 | 0 | 0 | 1 | 0 | 0 | 0 | 0 | 0 |  | 0 | 0 | 0 | 0 | 0 | 0 | 0 | 0 | 1173 | 0.1 |  | -0.8 | 5 |  | 107 | https://doi.org/10.1016/j.carbon.2020.06.088
0 | 0 | 0 | 1 | 0 | 0 | 0 | 0 | 0 |  | 0 | 0 | 0 | 0 | 0 | 0 | 0 | 0 | 1173 | 0.1 |  | -0.7 | 10 |  | 107 | https://doi.org/10.1016/j.carbon.2020.06.088
0 | 0 | 0 | 1 | 0 | 0 | 0 | 0 | 0 |  | 0 | 0 | 0 | 0 | 0 | 0 | 0 | 0 | 1173 | 0.1 |  | -0.6 | 20 |  | 107 | https://doi.org/10.1016/j.carbon.2020.06.088
0 | 0 | 0 | 1 | 0 | 0 | 0 | 0 | 0 |  | 0 | 0 | 0 | 0 | 0 | 0 | 0 | 0 | 1173 | 0.1 |  | -0.5 | 39 |  | 107 | https://doi.org/10.1016/j.carbon.2020.06.088
0 | 0 | 0 | 0.986 | 0 | 0 | 0 | 0.014 | 0 |  | 0 | 0 | 0 | 0 | 0 | 0 | 0 | 1 | 1323 | 0.1 |  | -0.5 | 53.5 |  | 109 | https://doi.org/10.1002/anie.201907994
0 | 0 | 0 | 0.986 | 0 | 0 | 0 | 0.014 | 0 |  | 0 | 0 | 0 | 0 | 0 | 0 | 0 | 1 | 1323 | 0.1 |  | -0.6 | 67.75 |  | 109 | https://doi.org/10.1002/anie.201907994
0 | 0 | 0 | 0.986 | 0 | 0 | 0 | 0.014 | 0 |  | 0 | 0 | 0 | 0 | 0 | 0 | 0 | 1 | 1323 | 0.1 |  | -0.7 | 61.5 |  | 109 | https://doi.org/10.1002/anie.201907994
0 | 0 | 0 | 0.986 | 0 | 0 | 0 | 0.014 | 0 |  | 0 | 0 | 0 | 0 | 0 | 0 | 0 | 1 | 1323 | 0.1 |  | -0.8 | 40 |  | 109 | https://doi.org/10.1002/anie.201907994
0 | 0 | 0 | 0.986 | 0 | 0 | 0 | 0.014 | 0 |  | 0 | 0 | 0 | 0 | 0 | 0 | 0 | 1 | 1323 | 0.1 |  | -0.9 | 32.5 |  | 109 | https://doi.org/10.1002/anie.201907994
0 | 0 | 0 | 0.986 | 0 | 0 | 0 | 0.014 | 0 |  | 0 | 0 | 0 | 0 | 0 | 0 | 0 | 1 | 1323 | 0.1 |  | -1 | 27 |  | 109 | https://doi.org/10.1002/anie.201907994
0 | 0 | 0 | 0.999 | 0 | 0 | 0 | 0.001 | 0 |  | 0 | 0 | 0 | 0 | 0 | 0 | 0 | 1 | 593 | 0.1 |  | -1.2 | 6 |  | 110 | https://doi.org/10.1038/s41560-020-0666-x
0 | 0 | 0 | 0.999 | 0 | 0 | 0 | 0.001 | 0 |  | 0 | 0 | 0 | 0 | 0 | 0 | 0 | 1 | 593 | 0.1 |  | -1.1 | 4 |  | 110 | https://doi.org/10.1038/s41560-020-0666-x
0 | 0 | 0 | 0.999 | 0 | 0 | 0 | 0.001 | 0 |  | 0 | 0 | 0 | 0 | 0 | 0 | 0 | 1 | 593 | 0.1 |  | -1 | 2 |  | 110 | https://doi.org/10.1038/s41560-020-0666-x
0 | 0 | 0 | 0.999 | 0 | 0 | 0 | 0.001 | 0 |  | 0 | 0 | 0 | 0 | 0 | 0 | 0 | 1 | 593 | 0.1 |  | -0.9 | 0 |  | 110 | https://doi.org/10.1038/s41560-020-0666-x
0 | 0 | 0 | 0.999 | 0 | 0 | 0 | 0.001 | 0 |  | 0 | 0 | 0 | 0 | 0 | 0 | 0 | 1 | 593 | 0.1 |  | -0.8 | 0 |  | 110 | https://doi.org/10.1038/s41560-020-0666-x
0 | 0 | 0 | 0.999 | 0 | 0 | 0 | 0.001 | 0 |  | 0 | 0 | 0 | 0 | 0 | 0 | 0 | 1 | 593 | 0.1 |  | -0.7 | 0 |  | 110 | https://doi.org/10.1038/s41560-020-0666-x
0 | 0 | 0 | 0.999 | 0 | 0 | 0 | 0.001 | 0 |  | 0 | 0 | 0 | 0 | 0 | 0 | 0 | 1 | 593 | 0.1 |  | -0.6 | 0 |  | 110 | https://doi.org/10.1038/s41560-020-0666-x
0 | 0 | 0 | 0.999 | 0 | 0 | 0 | 0.001 | 0 |  | 0 | 0 | 0 | 0 | 0 | 0 | 0 | 1 | 593 | 0.1 |  | -0.5 | 7 |  | 110 | https://doi.org/10.1038/s41560-020-0666-x
0 | 0 | 0 | 0.999 | 0 | 0 | 0 | 0.001 | 0 |  | 0 | 0 | 0 | 0 | 0 | 0 | 0 | 1 | 593 | 0.1 |  | -0.4 | 10 |  | 110 | https://doi.org/10.1038/s41560-020-0666-x
0 | 0 | 0 | 0.996 | 0 | 0 | 0 | 0.004 | 0 |  | 0 | 0 | 0 | 0 | 0 | 0 | 0 | 1 | 593 | 0.1 |  | -1.2 | 26 |  | 110 | https://doi.org/10.1038/s41560-020-0666-x
0 | 0 | 0 | 0.996 | 0 | 0 | 0 | 0.004 | 0 |  | 0 | 0 | 0 | 0 | 0 | 0 | 0 | 1 | 593 | 0.1 |  | -1.1 | 22 |  | 110 | https://doi.org/10.1038/s41560-020-0666-x
0 | 0 | 0 | 0.996 | 0 | 0 | 0 | 0.004 | 0 |  | 0 | 0 | 0 | 0 | 0 | 0 | 0 | 1 | 593 | 0.1 |  | -1 | 12 |  | 110 | https://doi.org/10.1038/s41560-020-0666-x
0 | 0 | 0 | 0.996 | 0 | 0 | 0 | 0.004 | 0 |  | 0 | 0 | 0 | 0 | 0 | 0 | 0 | 1 | 593 | 0.1 |  | -0.9 | 18 |  | 110 | https://doi.org/10.1038/s41560-020-0666-x
0 | 0 | 0 | 0.996 | 0 | 0 | 0 | 0.004 | 0 |  | 0 | 0 | 0 | 0 | 0 | 0 | 0 | 1 | 593 | 0.1 |  | -0.8 | 9 |  | 110 | https://doi.org/10.1038/s41560-020-0666-x
0 | 0 | 0 | 0.996 | 0 | 0 | 0 | 0.004 | 0 |  | 0 | 0 | 0 | 0 | 0 | 0 | 0 | 1 | 593 | 0.1 |  | -0.7 | 0 |  | 110 | https://doi.org/10.1038/s41560-020-0666-x
0 | 0 | 0 | 0.996 | 0 | 0 | 0 | 0.004 | 0 |  | 0 | 0 | 0 | 0 | 0 | 0 | 0 | 1 | 593 | 0.1 |  | -0.6 | 0 |  | 110 | https://doi.org/10.1038/s41560-020-0666-x
0 | 0 | 0 | 0.996 | 0 | 0 | 0 | 0.004 | 0 |  | 0 | 0 | 0 | 0 | 0 | 0 | 0 | 1 | 593 | 0.1 |  | -0.5 | 10 |  | 110 | https://doi.org/10.1038/s41560-020-0666-x
0 | 0 | 0 | 0.996 | 0 | 0 | 0 | 0.004 | 0 |  | 0 | 0 | 0 | 0 | 0 | 0 | 0 | 1 | 593 | 0.1 |  | -0.4 | 25 |  | 110 | https://doi.org/10.1038/s41560-020-0666-x
0 | 0 | 0 | 0.992 | 0 | 0 | 0 | 0.008 | 0 |  | 0 | 0 | 0 | 0 | 0 | 0 | 0 | 1 | 593 | 0.1 |  | -1.1 | 8 |  | 110 | https://doi.org/10.1038/s41560-020-0666-x
0 | 0 | 0 | 0.992 | 0 | 0 | 0 | 0.008 | 0 |  | 0 | 0 | 0 | 0 | 0 | 0 | 0 | 1 | 593 | 0.1 |  | -1 | 6 |  | 110 | https://doi.org/10.1038/s41560-020-0666-x
0 | 0 | 0 | 0.992 | 0 | 0 | 0 | 0.008 | 0 |  | 0 | 0 | 0 | 0 | 0 | 0 | 0 | 1 | 593 | 0.1 |  | -0.9 | 3 |  | 110 | https://doi.org/10.1038/s41560-020-0666-x
0 | 0 | 0 | 0.992 | 0 | 0 | 0 | 0.008 | 0 |  | 0 | 0 | 0 | 0 | 0 | 0 | 0 | 1 | 593 | 0.1 |  | -0.8 | 0 |  | 110 | https://doi.org/10.1038/s41560-020-0666-x
0 | 0 | 0 | 0.992 | 0 | 0 | 0 | 0.008 | 0 |  | 0 | 0 | 0 | 0 | 0 | 0 | 0 | 1 | 593 | 0.1 |  | -0.7 | 0 |  | 110 | https://doi.org/10.1038/s41560-020-0666-x
0 | 0 | 0 | 0.992 | 0 | 0 | 0 | 0.008 | 0 |  | 0 | 0 | 0 | 0 | 0 | 0 | 0 | 1 | 593 | 0.1 |  | -0.6 | 0 |  | 110 | https://doi.org/10.1038/s41560-020-0666-x
0 | 0 | 0 | 0.992 | 0 | 0 | 0 | 0.008 | 0 |  | 0 | 0 | 0 | 0 | 0 | 0 | 0 | 1 | 593 | 0.1 |  | -0.5 | 10 |  | 110 | https://doi.org/10.1038/s41560-020-0666-x
0 | 0 | 0 | 0.992 | 0 | 0 | 0 | 0.008 | 0 |  | 0 | 0 | 0 | 0 | 0 | 0 | 0 | 1 | 593 | 0.1 |  | -0.4 | 23 |  | 110 | https://doi.org/10.1038/s41560-020-0666-x
0 | 0 | 0 | 0.984 | 0 | 0 | 0 | 0.016 | 0 |  | 0 | 0 | 0 | 0 | 0 | 0 | 0 | 1 | 593 | 0.1 |  | -1.2 | 12 |  | 110 | https://doi.org/10.1038/s41560-020-0666-x
0 | 0 | 0 | 0.984 | 0 | 0 | 0 | 0.016 | 0 |  | 0 | 0 | 0 | 0 | 0 | 0 | 0 | 1 | 593 | 0.1 |  | -1.1 | 8 |  | 110 | https://doi.org/10.1038/s41560-020-0666-x
0 | 0 | 0 | 0.984 | 0 | 0 | 0 | 0.016 | 0 |  | 0 | 0 | 0 | 0 | 0 | 0 | 0 | 1 | 593 | 0.1 |  | -1 | 12 |  | 110 | https://doi.org/10.1038/s41560-020-0666-x
0 | 0 | 0 | 0.984 | 0 | 0 | 0 | 0.016 | 0 |  | 0 | 0 | 0 | 0 | 0 | 0 | 0 | 1 | 593 | 0.1 |  | -0.9 | 13 |  | 110 | https://doi.org/10.1038/s41560-020-0666-x
0 | 0 | 0 | 0.984 | 0 | 0 | 0 | 0.016 | 0 |  | 0 | 0 | 0 | 0 | 0 | 0 | 0 | 1 | 593 | 0.1 |  | -0.8 | 10 |  | 110 | https://doi.org/10.1038/s41560-020-0666-x
0 | 0 | 0 | 0.984 | 0 | 0 | 0 | 0.016 | 0 |  | 0 | 0 | 0 | 0 | 0 | 0 | 0 | 1 | 593 | 0.1 |  | -0.7 | 6 |  | 110 | https://doi.org/10.1038/s41560-020-0666-x
0 | 0 | 0 | 0.984 | 0 | 0 | 0 | 0.016 | 0 |  | 0 | 0 | 0 | 0 | 0 | 0 | 0 | 1 | 593 | 0.1 |  | -0.6 | 7 |  | 110 | https://doi.org/10.1038/s41560-020-0666-x
0 | 0 | 0 | 0.984 | 0 | 0 | 0 | 0.016 | 0 |  | 0 | 0 | 0 | 0 | 0 | 0 | 0 | 1 | 593 | 0.1 |  | -0.5 | 12 |  | 110 | https://doi.org/10.1038/s41560-020-0666-x
0 | 0 | 0 | 0.94 | 0 | 0 | 0 | 0.06 | 0 |  | 0 | 0 | 0 | 0 | 0 | 0 | 0 | 1 | 593 | 0.1 |  | -1.1 | 10 |  | 110 | https://doi.org/10.1038/s41560-020-0666-x
0 | 0 | 0 | 0.94 | 0 | 0 | 0 | 0.06 | 0 |  | 0 | 0 | 0 | 0 | 0 | 0 | 0 | 1 | 593 | 0.1 |  | -1 | 8 |  | 110 | https://doi.org/10.1038/s41560-020-0666-x
0 | 0 | 0 | 0.94 | 0 | 0 | 0 | 0.06 | 0 |  | 0 | 0 | 0 | 0 | 0 | 0 | 0 | 1 | 593 | 0.1 |  | -0.9 | 6 |  | 110 | https://doi.org/10.1038/s41560-020-0666-x
0 | 0 | 0 | 0.94 | 0 | 0 | 0 | 0.06 | 0 |  | 0 | 0 | 0 | 0 | 0 | 0 | 0 | 1 | 593 | 0.1 |  | -0.8 | 3 |  | 110 | https://doi.org/10.1038/s41560-020-0666-x
0 | 0 | 0 | 0.94 | 0 | 0 | 0 | 0.06 | 0 |  | 0 | 0 | 0 | 0 | 0 | 0 | 0 | 1 | 593 | 0.1 |  | -0.7 | 3 |  | 110 | https://doi.org/10.1038/s41560-020-0666-x
0 | 0 | 0 | 0.94 | 0 | 0 | 0 | 0.06 | 0 |  | 0 | 0 | 0 | 0 | 0 | 0 | 0 | 1 | 593 | 0.1 |  | -0.6 | 5 |  | 110 | https://doi.org/10.1038/s41560-020-0666-x
0 | 0 | 0 | 0.94 | 0 | 0 | 0 | 0.06 | 0 |  | 0 | 0 | 0 | 0 | 0 | 0 | 0 | 1 | 593 | 0.1 |  | -0.5 | 7 |  | 110 | https://doi.org/10.1038/s41560-020-0666-x
0 | 0 | 0 | 0.9874 | 0 | 0 | 0 | 0 | 0 |  | 0 | 0 | 0 | 0 | 0 | 0 | 0.0126 | 1 | 1073 | 0.5 |  | -0.3272727 | 11.34328 |  | 112 | https://doi.org/10.1002/anie.201805871
0 | 0 | 0 | 0.9874 | 0 | 0 | 0 | 0 | 0 |  | 0 | 0 | 0 | 0 | 0 | 0 | 0.0126 | 1 | 1073 | 0.5 |  | -0.4272727 | 19.70149 |  | 112 | https://doi.org/10.1002/anie.201805871
0 | 0 | 0 | 0.9874 | 0 | 0 | 0 | 0 | 0 |  | 0 | 0 | 0 | 0 | 0 | 0 | 0.0126 | 1 | 1073 | 0.5 |  | -0.5272727 | 28.95522 |  | 112 | https://doi.org/10.1002/anie.201805871
0 | 0 | 0 | 0.9874 | 0 | 0 | 0 | 0 | 0 |  | 0 | 0 | 0 | 0 | 0 | 0 | 0.0126 | 1 | 1073 | 0.5 |  | -0.6242424 | 20.89552 |  | 112 | https://doi.org/10.1002/anie.201805871
0 | 0 | 0 | 0.9874 | 0 | 0 | 0 | 0 | 0 |  | 0 | 0 | 0 | 0 | 0 | 0 | 0.0126 | 1 | 1073 | 0.5 |  | -0.7242424 | 13.73134 |  | 112 | https://doi.org/10.1002/anie.201805871
0 | 0 | 0 | 0.9923 | 0 | 0 | 0 | 0 | 0 |  | 0 | 0 | 0 | 0 | 0 | 0 | 0.0077 | 1 | 1173 | 0.5 |  | -0.3272727 | 29.85075 |  | 112 | https://doi.org/10.1002/anie.201805871
0 | 0 | 0 | 0.9923 | 0 | 0 | 0 | 0 | 0 |  | 0 | 0 | 0 | 0 | 0 | 0 | 0.0077 | 1 | 1173 | 0.5 |  | -0.4272727 | 54.62687 |  | 112 | https://doi.org/10.1002/anie.201805871
0 | 0 | 0 | 0.9923 | 0 | 0 | 0 | 0 | 0 |  | 0 | 0 | 0 | 0 | 0 | 0 | 0.0077 | 1 | 1173 | 0.5 |  | -0.5272727 | 63.8806 |  | 112 | https://doi.org/10.1002/anie.201805871
0 | 0 | 0 | 0.9923 | 0 | 0 | 0 | 0 | 0 |  | 0 | 0 | 0 | 0 | 0 | 0 | 0.0077 | 1 | 1173 | 0.5 |  | -0.6242424 | 57.31343 |  | 112 | https://doi.org/10.1002/anie.201805871
0 | 0 | 0 | 0.9923 | 0 | 0 | 0 | 0 | 0 |  | 0 | 0 | 0 | 0 | 0 | 0 | 0.0077 | 1 | 1173 | 0.5 |  | -0.7242424 | 32.23881 |  | 112 | https://doi.org/10.1002/anie.201805871
0 | 0 | 0 | 0.999 | 0 | 0 | 0 | 0 | 0 |  | 0 | 0 | 0 | 0 | 0 | 0 | 0.001 | 1 | 1273 | 0.5 |  | -0.3272727 | 41.79104 |  | 112 | https://doi.org/10.1002/anie.201805871
0 | 0 | 0 | 0.999 | 0 | 0 | 0 | 0 | 0 |  | 0 | 0 | 0 | 0 | 0 | 0 | 0.001 | 1 | 1273 | 0.5 |  | -0.4272727 | 74.02985 |  | 112 | https://doi.org/10.1002/anie.201805871
0 | 0 | 0 | 0.999 | 0 | 0 | 0 | 0 | 0 |  | 0 | 0 | 0 | 0 | 0 | 0 | 0.001 | 1 | 1273 | 0.5 |  | -0.5272727 | 81.19403 |  | 112 | https://doi.org/10.1002/anie.201805871
0 | 0 | 0 | 0.999 | 0 | 0 | 0 | 0 | 0 |  | 0 | 0 | 0 | 0 | 0 | 0 | 0.001 | 1 | 1273 | 0.5 |  | -0.6242424 | 74.02985 |  | 112 | https://doi.org/10.1002/anie.201805871
0 | 0 | 0 | 0.999 | 0 | 0 | 0 | 0 | 0 |  | 0 | 0 | 0 | 0 | 0 | 0 | 0.001 | 1 | 1273 | 0.5 |  | -0.7242424 | 55.52239 |  | 112 | https://doi.org/10.1002/anie.201805871
0 | 0 | 0 | 1 | 0 | 0 | 0 | 0 | 0 |  | 0 | 0 | 0 | 0 | 0 | 0 | 0 | 0 | 1373 | 0.5 |  | -0.3272727 | 20 |  | 112 | https://doi.org/10.1002/anie.201805871
0 | 0 | 0 | 1 | 0 | 0 | 0 | 0 | 0 |  | 0 | 0 | 0 | 0 | 0 | 0 | 0 | 0 | 1373 | 0.5 |  | -0.4272727 | 41.79104 |  | 112 | https://doi.org/10.1002/anie.201805871
0 | 0 | 0 | 1 | 0 | 0 | 0 | 0 | 0 |  | 0 | 0 | 0 | 0 | 0 | 0 | 0 | 0 | 1373 | 0.5 |  | -0.5272727 | 50.74627 |  | 112 | https://doi.org/10.1002/anie.201805871
0 | 0 | 0 | 1 | 0 | 0 | 0 | 0 | 0 |  | 0 | 0 | 0 | 0 | 0 | 0 | 0 | 0 | 1373 | 0.5 |  | -0.6242424 | 42.38806 |  | 112 | https://doi.org/10.1002/anie.201805871
0 | 0 | 0 | 1 | 0 | 0 | 0 | 0 | 0 |  | 0 | 0 | 0 | 0 | 0 | 0 | 0 | 0 | 1373 | 0.5 |  | -0.7242424 | 27.76119 |  | 112 | https://doi.org/10.1002/anie.201805871
0 | 0 | 0 | 0.9734 | 0 | 0 | 0 | 0 | 0 |  | 0 | 0 | 0 | 0 | 0 | 0 | 0.0266 | 1 | 1073 | 1 |  | -1.193885 | 1 |  | 114 | https://doi.org/10.1021/jacs.9b12111
0 | 0 | 0 | 0.9734 | 0 | 0 | 0 | 0 | 0 |  | 0 | 0 | 0 | 0 | 0 | 0 | 0.0266 | 1 | 1073 | 1 |  | -1.143885 | 2.666667 |  | 114 | https://doi.org/10.1021/jacs.9b12111
0 | 0 | 0 | 0.9734 | 0 | 0 | 0 | 0 | 0 |  | 0 | 0 | 0 | 0 | 0 | 0 | 0.0266 | 1 | 1073 | 1 |  | -1.093885 | 4 |  | 114 | https://doi.org/10.1021/jacs.9b12111
0 | 0 | 0 | 0.9734 | 0 | 0 | 0 | 0 | 0 |  | 0 | 0 | 0 | 0 | 0 | 0 | 0.0266 | 1 | 1073 | 1 |  | -1.043885 | 10.33333 |  | 114 | https://doi.org/10.1021/jacs.9b12111
0 | 0 | 0 | 0.9734 | 0 | 0 | 0 | 0 | 0 |  | 0 | 0 | 0 | 0 | 0 | 0 | 0.0266 | 1 | 1073 | 1 |  | -0.993885 | 14 |  | 114 | https://doi.org/10.1021/jacs.9b12111
0 | 0 | 0 | 0.9734 | 0 | 0 | 0 | 0 | 0 |  | 0 | 0 | 0 | 0 | 0 | 0 | 0.0266 | 1 | 1073 | 1 |  | -0.943885 | 13 |  | 114 | https://doi.org/10.1021/jacs.9b12111
0 | 0 | 0 | 0.9734 | 0 | 0 | 0 | 0 | 0 |  | 0 | 0 | 0 | 0 | 0 | 0 | 0.0266 | 1 | 1073 | 1 |  | -0.893885 | 11.33333 |  | 114 | https://doi.org/10.1021/jacs.9b12111
0 | 0 | 0 | 0.9734 | 0 | 0 | 0 | 0 | 0 |  | 0 | 0 | 0 | 0 | 0 | 0 | 0.0266 | 1 | 1073 | 1 |  | -0.843885 | 10.66667 |  | 114 | https://doi.org/10.1021/jacs.9b12111
0 | 0 | 0 | 0.9734 | 0 | 0 | 0 | 0 | 0 |  | 0 | 0 | 0 | 0 | 0 | 0 | 0.0266 | 1 | 1073 | 1 |  | -0.793885 | 8.666667 |  | 114 | https://doi.org/10.1021/jacs.9b12111
0 | 0 | 0 | 0.9734 | 0 | 0 | 0 | 0 | 0 |  | 0 | 0 | 0 | 0 | 0 | 0 | 0.0266 | 1 | 1073 | 1 |  | -0.743885 | 6.666667 |  | 114 | https://doi.org/10.1021/jacs.9b12111
0 | 0 | 0 | 0.9546 | 0 | 0 | 0.0454 | 0 | 0 |  | 0 | 0 | 0 | 0 | 0 | 0 | 0 | 1 | 1073 | 0 | 0.2 | -0.48 | 9 |  | 115 | https://doi.org/10.1021/jacs.8b00814
0 | 0 | 0 | 0.9546 | 0 | 0 | 0.0454 | 0 | 0 |  | 0 | 0 | 0 | 0 | 0 | 0 | 0 | 1 | 1073 | 0 | 0.2 | -0.57 | 14 |  | 115 | https://doi.org/10.1021/jacs.8b00814
0 | 0 | 0 | 0.9546 | 0 | 0 | 0.0454 | 0 | 0 |  | 0 | 0 | 0 | 0 | 0 | 0 | 0 | 1 | 1073 | 0 | 0.2 | -0.66 | 20 |  | 115 | https://doi.org/10.1021/jacs.8b00814
0 | 0 | 0 | 0.9546 | 0 | 0 | 0.0454 | 0 | 0 |  | 0 | 0 | 0 | 0 | 0 | 0 | 0 | 1 | 1073 | 0 | 0.2 | -0.73 | 15 |  | 115 | https://doi.org/10.1021/jacs.8b00814
0 | 0 | 0 | 0.9618 | 0 | 0 | 0.0382 | 0 | 0 |  | 0 | 0 | 0 | 0 | 0 | 0 | 0 | 1 | 673 | 0 | 0.2 | -0.48 | 61 |  | 115 | https://doi.org/10.1021/jacs.8b00814
0 | 0 | 0 | 0.9618 | 0 | 0 | 0.0382 | 0 | 0 |  | 0 | 0 | 0 | 0 | 0 | 0 | 0 | 1 | 673 | 0 | 0.2 | -0.57 | 80 |  | 115 | https://doi.org/10.1021/jacs.8b00814
0 | 0 | 0 | 0.9618 | 0 | 0 | 0.0382 | 0 | 0 |  | 0 | 0 | 0 | 0 | 0 | 0 | 0 | 1 | 673 | 0 | 0.2 | -0.66 | 81 |  | 115 | https://doi.org/10.1021/jacs.8b00814
0 | 0 | 0 | 0.9618 | 0 | 0 | 0.0382 | 0 | 0 |  | 0 | 0 | 0 | 0 | 0 | 0 | 0 | 1 | 673 | 0 | 0.2 | -0.73 | 85 |  | 115 | https://doi.org/10.1021/jacs.8b00814
0 | 0 | 0 | 0.9618 | 0 | 0 | 0.0382 | 0 | 0 |  | 0 | 0 | 0 | 0 | 0 | 0 | 0 | 1 | 673 | 0 | 0.2 | -0.79 | 85 |  | 115 | https://doi.org/10.1021/jacs.8b00814
0 | 0 | 0 | 0.9618 | 0 | 0 | 0.0382 | 0 | 0 |  | 0 | 0 | 0 | 0 | 0 | 0 | 0 | 1 | 673 | 0 | 0.2 | -0.88 | 78 |  | 115 | https://doi.org/10.1021/jacs.8b00814
0 | 0 | 0 | 0.9682 | 0 | 0 | 0.0318 | 0 | 0 |  | 0 | 0 | 0 | 0 | 0 | 0 | 0 | 1 | 873 | 0 | 0.2 | -0.48 | 50 |  | 115 | https://doi.org/10.1021/jacs.8b00814
0 | 0 | 0 | 0.9682 | 0 | 0 | 0.0318 | 0 | 0 |  | 0 | 0 | 0 | 0 | 0 | 0 | 0 | 1 | 873 | 0 | 0.2 | -0.57 | 83 |  | 115 | https://doi.org/10.1021/jacs.8b00814
0 | 0 | 0 | 0.9682 | 0 | 0 | 0.0318 | 0 | 0 |  | 0 | 0 | 0 | 0 | 0 | 0 | 0 | 1 | 873 | 0 | 0.2 | -0.66 | 92 |  | 115 | https://doi.org/10.1021/jacs.8b00814
0 | 0 | 0 | 0.9682 | 0 | 0 | 0.0318 | 0 | 0 |  | 0 | 0 | 0 | 0 | 0 | 0 | 0 | 1 | 873 | 0 | 0.2 | -0.73 | 88 |  | 115 | https://doi.org/10.1021/jacs.8b00814
0 | 0 | 0 | 0.9682 | 0 | 0 | 0.0318 | 0 | 0 |  | 0 | 0 | 0 | 0 | 0 | 0 | 0 | 1 | 873 | 0 | 0.2 | -0.79 | 85 |  | 115 | https://doi.org/10.1021/jacs.8b00814
0 | 0 | 0 | 0.9682 | 0 | 0 | 0.0318 | 0 | 0 |  | 0 | 0 | 0 | 0 | 0 | 0 | 0 | 1 | 873 | 0 | 0.2 | -0.88 | 50 |  | 115 | https://doi.org/10.1021/jacs.8b00814
0 | 0 | 0 | 0.9199 | 0 | 0 | 0.0801 | 0 | 0 |  | 0 | 0 | 0 | 0 | 0 | 0 | 0 | 1 | 1273 | 0 | 0.2 | -0.48 | 19 |  | 115 | https://doi.org/10.1021/jacs.8b00814
0 | 0 | 0 | 0.9199 | 0 | 0 | 0.0801 | 0 | 0 |  | 0 | 0 | 0 | 0 | 0 | 0 | 0 | 1 | 1273 | 0 | 0.2 | -0.57 | 39 |  | 115 | https://doi.org/10.1021/jacs.8b00814
0 | 0 | 0 | 0.9199 | 0 | 0 | 0.0801 | 0 | 0 |  | 0 | 0 | 0 | 0 | 0 | 0 | 0 | 1 | 1273 | 0 | 0.2 | -0.66 | 46 |  | 115 | https://doi.org/10.1021/jacs.8b00814
0 | 0 | 0 | 0.9199 | 0 | 0 | 0.0801 | 0 | 0 |  | 0 | 0 | 0 | 0 | 0 | 0 | 0 | 1 | 1273 | 0 | 0.2 | -0.73 | 39 |  | 115 | https://doi.org/10.1021/jacs.8b00814
0 | 0 | 0 | 0.9199 | 0 | 0 | 0.0801 | 0 | 0 |  | 0 | 0 | 0 | 0 | 0 | 0 | 0 | 1 | 1273 | 0 | 0.2 | -0.79 | 29 |  | 115 | https://doi.org/10.1021/jacs.8b00814
0 | 0 | 0 | 0.9199 | 0 | 0 | 0.0801 | 0 | 0 |  | 0 | 0 | 0 | 0 | 0 | 0 | 0 | 1 | 1273 | 0 | 0.2 | -0.88 | 14 |  | 115 | https://doi.org/10.1021/jacs.8b00814
0 | 0 | 0 | 0.994 | 0 | 0 | 0.006 | 0 | 0 |  | 0 | 0 | 0 | 0 | 0 | 0 | 0 | 1 | 1073 | 0.1 | 0 | -0.5 | 30 |  | 116 | https://doi.org/10.1016/j.apcatb.2018.08.075
0 | 0 | 0 | 0.994 | 0 | 0 | 0.006 | 0 | 0 |  | 0 | 0 | 0 | 0 | 0 | 0 | 0 | 1 | 1073 | 0.1 | 0 | -0.6 | 49 |  | 116 | https://doi.org/10.1016/j.apcatb.2018.08.075
0 | 0 | 0 | 0.994 | 0 | 0 | 0.006 | 0 | 0 |  | 0 | 0 | 0 | 0 | 0 | 0 | 0 | 1 | 1073 | 0.1 | 0 | -0.7 | 70 |  | 116 | https://doi.org/10.1016/j.apcatb.2018.08.075
0 | 0 | 0 | 0.994 | 0 | 0 | 0.006 | 0 | 0 |  | 0 | 0 | 0 | 0 | 0 | 0 | 0 | 1 | 1073 | 0.1 | 0 | -0.8 | 82 |  | 116 | https://doi.org/10.1016/j.apcatb.2018.08.075
0 | 0 | 0 | 0.994 | 0 | 0 | 0.006 | 0 | 0 |  | 0 | 0 | 0 | 0 | 0 | 0 | 0 | 1 | 1073 | 0.1 | 0 | -0.9 | 70 |  | 116 | https://doi.org/10.1016/j.apcatb.2018.08.075
0 | 0 | 0 | 0.994 | 0 | 0 | 0.006 | 0 | 0 |  | 0 | 0 | 0 | 0 | 0 | 0 | 0 | 1 | 1073 | 0.1 | 0 | -1 | 68 |  | 116 | https://doi.org/10.1016/j.apcatb.2018.08.075
0 | 0 | 0 | 0.9937 | 0 | 0 | 0.0063 | 0 | 0 |  | 0 | 0 | 0 | 0 | 0 | 0 | 0 | 1 | 1173 | 0.1 | 0 | -0.5 | 18 |  | 116 | https://doi.org/10.1016/j.apcatb.2018.08.075
0 | 0 | 0 | 0.9937 | 0 | 0 | 0.0063 | 0 | 0 |  | 0 | 0 | 0 | 0 | 0 | 0 | 0 | 1 | 1173 | 0.1 | 0 | -0.6 | 32 |  | 116 | https://doi.org/10.1016/j.apcatb.2018.08.075
0 | 0 | 0 | 0.9937 | 0 | 0 | 0.0063 | 0 | 0 |  | 0 | 0 | 0 | 0 | 0 | 0 | 0 | 1 | 1173 | 0.1 | 0 | -0.7 | 41 |  | 116 | https://doi.org/10.1016/j.apcatb.2018.08.075
0 | 0 | 0 | 0.9937 | 0 | 0 | 0.0063 | 0 | 0 |  | 0 | 0 | 0 | 0 | 0 | 0 | 0 | 1 | 1173 | 0.1 | 0 | -0.8 | 49 |  | 116 | https://doi.org/10.1016/j.apcatb.2018.08.075
0 | 0 | 0 | 0.9937 | 0 | 0 | 0.0063 | 0 | 0 |  | 0 | 0 | 0 | 0 | 0 | 0 | 0 | 1 | 1173 | 0.1 | 0 | -0.9 | 45 |  | 116 | https://doi.org/10.1016/j.apcatb.2018.08.075
0 | 0 | 0 | 0.9937 | 0 | 0 | 0.0063 | 0 | 0 |  | 0 | 0 | 0 | 0 | 0 | 0 | 0 | 1 | 1173 | 0.1 | 0 | -1 | 40 |  | 116 | https://doi.org/10.1016/j.apcatb.2018.08.075
0 | 0 | 0 | 0.9705 | 0 | 0 | 0 | 0 | 0 |  | 0 | 0 | 0 | 0 | 0 | 0.0295 | 0 | 1 | 1173 | 0 | 0.5 | -0.2 | 5 |  | 117 | https://doi.org/10.1002/adfm.202000407
0 | 0 | 0 | 0.9705 | 0 | 0 | 0 | 0 | 0 |  | 0 | 0 | 0 | 0 | 0 | 0.0295 | 0 | 1 | 1173 | 0 | 0.5 | -0.25 | 9 |  | 117 | https://doi.org/10.1002/adfm.202000407
0 | 0 | 0 | 0.9705 | 0 | 0 | 0 | 0 | 0 |  | 0 | 0 | 0 | 0 | 0 | 0.0295 | 0 | 1 | 1173 | 0 | 0.5 | -0.3 | 13 |  | 117 | https://doi.org/10.1002/adfm.202000407
0 | 0 | 0 | 0.9705 | 0 | 0 | 0 | 0 | 0 |  | 0 | 0 | 0 | 0 | 0 | 0.0295 | 0 | 1 | 1173 | 0 | 0.5 | -0.4 | 33 |  | 117 | https://doi.org/10.1002/adfm.202000407
0 | 0 | 0 | 0.9705 | 0 | 0 | 0 | 0 | 0 |  | 0 | 0 | 0 | 0 | 0 | 0.0295 | 0 | 1 | 1173 | 0 | 0.5 | -0.5 | 54 |  | 117 | https://doi.org/10.1002/adfm.202000407
0 | 0 | 0 | 0.9705 | 0 | 0 | 0 | 0 | 0 |  | 0 | 0 | 0 | 0 | 0 | 0.0295 | 0 | 1 | 1173 | 0 | 0.5 | -0.6 | 52 |  | 117 | https://doi.org/10.1002/adfm.202000407
0 | 0 | 0 | 0.9705 | 0 | 0 | 0 | 0 | 0 |  | 0 | 0 | 0 | 0 | 0 | 0.0295 | 0 | 1 | 1173 | 0 | 0.5 | -0.7 | 42 |  | 117 | https://doi.org/10.1002/adfm.202000407
0 | 0 | 0 | 0.9705 | 0 | 0 | 0 | 0 | 0 |  | 0 | 0 | 0 | 0 | 0 | 0.0295 | 0 | 1 | 1173 | 0 | 0.5 | -0.8 | 38 |  | 117 | https://doi.org/10.1002/adfm.202000407
0 | 0 | 0 | 1 | 0 | 0 | 0 | 0 | 0 |  | 0 | 0 | 0 | 0 | 0 | 0 | 0 | 0 | 1173 | 0 | 0.5 | -0.3 | 28 |  | 117 | https://doi.org/10.1002/adfm.202000407
0 | 0 | 0 | 1 | 0 | 0 | 0 | 0 | 0 |  | 0 | 0 | 0 | 0 | 0 | 0 | 0 | 0 | 1173 | 0 | 0.5 | -0.4 | 28 |  | 117 | https://doi.org/10.1002/adfm.202000407
0 | 0 | 0 | 1 | 0 | 0 | 0 | 0 | 0 |  | 0 | 0 | 0 | 0 | 0 | 0 | 0 | 0 | 1173 | 0 | 0.5 | -0.5 | 31 |  | 117 | https://doi.org/10.1002/adfm.202000407
0 | 0 | 0 | 1 | 0 | 0 | 0 | 0 | 0 |  | 0 | 0 | 0 | 0 | 0 | 0 | 0 | 0 | 1173 | 0 | 0.5 | -0.6 | 28 |  | 117 | https://doi.org/10.1002/adfm.202000407
0 | 0 | 0 | 1 | 0 | 0 | 0 | 0 | 0 |  | 0 | 0 | 0 | 0 | 0 | 0 | 0 | 0 | 1173 | 0 | 0.5 | -0.7 | 19 |  | 117 | https://doi.org/10.1002/adfm.202000407
0 | 0 | 0 | 1 | 0 | 0 | 0 | 0 | 0 |  | 0 | 0 | 0 | 0 | 0 | 0 | 0 | 0 | 1173 | 0 | 0.5 | -0.8 | 9 |  | 117 | https://doi.org/10.1002/adfm.202000407
0 | 0 | 0 | 0.9 | 0 | 0 | 0 | 0 | 0 |  | 0 | 0 | 0 | 0 | 0 | 0.1 | 0 | 0 | 298 | 0 | 0.5 | -0.3 | 3 |  | 117 | https://doi.org/10.1002/adfm.202000407
0 | 0 | 0 | 0.9 | 0 | 0 | 0 | 0 | 0 |  | 0 | 0 | 0 | 0 | 0 | 0.1 | 0 | 0 | 298 | 0 | 0.5 | -0.4 | 6 |  | 117 | https://doi.org/10.1002/adfm.202000407
0 | 0 | 0 | 0.9 | 0 | 0 | 0 | 0 | 0 |  | 0 | 0 | 0 | 0 | 0 | 0.1 | 0 | 0 | 298 | 0 | 0.5 | -0.5 | 21 |  | 117 | https://doi.org/10.1002/adfm.202000407
0 | 0 | 0 | 0.9 | 0 | 0 | 0 | 0 | 0 |  | 0 | 0 | 0 | 0 | 0 | 0.1 | 0 | 0 | 298 | 0 | 0.5 | -0.6 | 32 |  | 117 | https://doi.org/10.1002/adfm.202000407
0 | 0 | 0 | 0.9 | 0 | 0 | 0 | 0 | 0 |  | 0 | 0 | 0 | 0 | 0 | 0.1 | 0 | 0 | 298 | 0 | 0.5 | -0.7 | 30 |  | 117 | https://doi.org/10.1002/adfm.202000407
0 | 0 | 0 | 0.9 | 0 | 0 | 0 | 0 | 0 |  | 0 | 0 | 0 | 0 | 0 | 0.1 | 0 | 0 | 298 | 0 | 0.5 | -0.8 | 29 |  | 117 | https://doi.org/10.1002/adfm.202000407
0 | 0 | 0 | 0 | 0.038 | 0 | 0 | 0 | 0 |  | 0 | 0.962 | 0 | 0 | 0 | 0 | 0 | 1 | 673 | 0.5 | 0 | -0.5 | 22 |  | 118 | https://doi.org/10.1002/anie.202014718
0 | 0 | 0 | 0 | 0.038 | 0 | 0 | 0 | 0 |  | 0 | 0.962 | 0 | 0 | 0 | 0 | 0 | 1 | 673 | 0.5 | 0 | -0.6 | 78 |  | 118 | https://doi.org/10.1002/anie.202014718
0 | 0 | 0 | 0 | 0.038 | 0 | 0 | 0 | 0 |  | 0 | 0.962 | 0 | 0 | 0 | 0 | 0 | 1 | 673 | 0.5 | 0 | -0.7 | 97 |  | 118 | https://doi.org/10.1002/anie.202014718
0 | 0 | 0 | 0 | 0.038 | 0 | 0 | 0 | 0 |  | 0 | 0.962 | 0 | 0 | 0 | 0 | 0 | 1 | 673 | 0.5 | 0 | -0.75 | 91 |  | 118 | https://doi.org/10.1002/anie.202014718
0 | 0 | 0 | 0 | 0.038 | 0 | 0 | 0 | 0 |  | 0 | 0.962 | 0 | 0 | 0 | 0 | 0 | 1 | 673 | 0.5 | 0 | -0.8 | 90 |  | 118 | https://doi.org/10.1002/anie.202014718
0 | 0 | 0 | 0 | 0.038 | 0 | 0 | 0 | 0 |  | 0 | 0.962 | 0 | 0 | 0 | 0 | 0 | 1 | 673 | 0.5 | 0 | -0.85 | 98 |  | 118 | https://doi.org/10.1002/anie.202014718
0 | 0 | 0 | 0 | 0.038 | 0 | 0 | 0 | 0 |  | 0 | 0.962 | 0 | 0 | 0 | 0 | 0 | 1 | 673 | 0.5 | 0 | -0.9 | 95 |  | 118 | https://doi.org/10.1002/anie.202014718
0 | 0 | 0 | 0 | 0.038 | 0 | 0 | 0 | 0 |  | 0 | 0.962 | 0 | 0 | 0 | 0 | 0 | 1 | 673 | 0.5 | 0 | -0.95 | 40 |  | 118 | https://doi.org/10.1002/anie.202014718
0 | 0 | 0 | 0 | 0.038 | 0 | 0 | 0 | 0 |  | 0 | 0.962 | 0 | 0 | 0 | 0 | 0 | 1 | 673 | 0.5 | 0 | -1 | 24 |  | 118 | https://doi.org/10.1002/anie.202014718
0 | 0 | 0 | 0 | 0.038 | 0 | 0 | 0 | 0 |  | 0 | 0.962 | 0 | 0 | 0 | 0 | 0 | 1 | 673 | 0.5 | 0 | -1.1 | 8 |  | 118 | https://doi.org/10.1002/anie.202014718
0 | 0 | 0 | 0 | 0.038 | 0 | 0 | 0 | 0 |  | 0 | 0.962 | 0 | 0 | 0 | 0 | 0 | 0 | 298 | 0.5 | 0 | -0.5 | 12 |  | 118 | https://doi.org/10.1002/anie.202014718
0 | 0 | 0 | 0 | 0.038 | 0 | 0 | 0 | 0 |  | 0 | 0.962 | 0 | 0 | 0 | 0 | 0 | 0 | 298 | 0.5 | 0 | -0.6 | 38 |  | 118 | https://doi.org/10.1002/anie.202014718
0 | 0 | 0 | 0 | 0.038 | 0 | 0 | 0 | 0 |  | 0 | 0.962 | 0 | 0 | 0 | 0 | 0 | 0 | 298 | 0.5 | 0 | -0.7 | 52 |  | 118 | https://doi.org/10.1002/anie.202014718
0 | 0 | 0 | 0 | 0.038 | 0 | 0 | 0 | 0 |  | 0 | 0.962 | 0 | 0 | 0 | 0 | 0 | 0 | 298 | 0.5 | 0 | -0.75 | 52 |  | 118 | https://doi.org/10.1002/anie.202014718
0 | 0 | 0 | 0 | 0.038 | 0 | 0 | 0 | 0 |  | 0 | 0.962 | 0 | 0 | 0 | 0 | 0 | 0 | 298 | 0.5 | 0 | -0.8 | 50 |  | 118 | https://doi.org/10.1002/anie.202014718
0 | 0 | 0 | 0 | 0.038 | 0 | 0 | 0 | 0 |  | 0 | 0.962 | 0 | 0 | 0 | 0 | 0 | 0 | 298 | 0.5 | 0 | -0.85 | 58 |  | 118 | https://doi.org/10.1002/anie.202014718
0 | 0 | 0 | 0 | 0.038 | 0 | 0 | 0 | 0 |  | 0 | 0.962 | 0 | 0 | 0 | 0 | 0 | 0 | 298 | 0.5 | 0 | -0.9 | 65 |  | 118 | https://doi.org/10.1002/anie.202014718
0 | 0 | 0 | 0 | 0.038 | 0 | 0 | 0 | 0 |  | 0 | 0.962 | 0 | 0 | 0 | 0 | 0 | 0 | 298 | 0.5 | 0 | -0.95 | 40 |  | 118 | https://doi.org/10.1002/anie.202014718
0 | 0 | 0 | 0 | 0.038 | 0 | 0 | 0 | 0 |  | 0 | 0.962 | 0 | 0 | 0 | 0 | 0 | 0 | 298 | 0.5 | 0 | -1 | 22 |  | 118 | https://doi.org/10.1002/anie.202014718
0 | 0 | 0 | 0 | 0.038 | 0 | 0 | 0 | 0 |  | 0 | 0.962 | 0 | 0 | 0 | 0 | 0 | 0 | 298 | 0.5 | 0 | -1.1 | 10 |  | 118 | https://doi.org/10.1002/anie.202014718
0 | 0 | 0.9918 | 0 | 0 | 0 | 0 | 0 | 0 |  | 0 | 0 | 0 | 0.0082 | 0 | 0 | 0 | 1 | 1073 | 0.25 | 0 | -1.001878 | 4.2 |  | 121 | https://doi.org/10.1002/adma.201808135
0 | 0 | 0.9918 | 0 | 0 | 0 | 0 | 0 | 0 |  | 0 | 0 | 0 | 0.0082 | 0 | 0 | 0 | 1 | 1073 | 0.25 | 0 | -1.099831 | 6 |  | 121 | https://doi.org/10.1002/adma.201808135
0 | 0 | 0.9918 | 0 | 0 | 0 | 0 | 0 | 0 |  | 0 | 0 | 0 | 0.0082 | 0 | 0 | 0 | 1 | 1073 | 0.25 | 0 | -1.20478 | 14.1 |  | 121 | https://doi.org/10.1002/adma.201808135
0 | 0 | 0.9918 | 0 | 0 | 0 | 0 | 0 | 0 |  | 0 | 0 | 0 | 0.0082 | 0 | 0 | 0 | 1 | 1073 | 0.25 | 0 | -1.299234 | 28.5 |  | 121 | https://doi.org/10.1002/adma.201808135
0 | 0 | 0.9918 | 0 | 0 | 0 | 0 | 0 | 0 |  | 0 | 0 | 0 | 0.0082 | 0 | 0 | 0 | 1 | 1073 | 0.25 | 0 | -1.400685 | 42.9 |  | 121 | https://doi.org/10.1002/adma.201808135
0 | 0 | 0.9918 | 0 | 0 | 0 | 0 | 0 | 0 |  | 0 | 0 | 0 | 0.0082 | 0 | 0 | 0 | 1 | 1073 | 0.25 | 0 | -1.498637 | 60 |  | 121 | https://doi.org/10.1002/adma.201808135
0 | 0 | 0.9918 | 0 | 0 | 0 | 0 | 0 | 0 |  | 0 | 0 | 0 | 0.0082 | 0 | 0 | 0 | 1 | 1073 | 0.25 | 0 | -1.59659 | 72.6 |  | 121 | https://doi.org/10.1002/adma.201808135
0 | 0 | 0.9918 | 0 | 0 | 0 | 0 | 0 | 0 |  | 0 | 0 | 0 | 0.0082 | 0 | 0 | 0 | 1 | 1073 | 0.25 | 0 | -1.694543 | 65.4 |  | 121 | https://doi.org/10.1002/adma.201808135
0 | 0 | 0.9918 | 0 | 0 | 0 | 0 | 0 | 0 |  | 0 | 0 | 0 | 0.0082 | 0 | 0 | 0 | 1 | 1073 | 0.25 | 0 | -1.799492 | 51 |  | 121 | https://doi.org/10.1002/adma.201808135
0 | 0 | 0 | 0.998 | 0 | 0.002 | 0 | 0 | 0 |  | 0 | 0 | 0 | 0 | 0 | 0 | 0 | 1 | 1273 | 0 | 0.1 | -0.3744186 | 92 |  | 123 | https://doi.org/10.1021/jacs.9b08259
0 | 0 | 0 | 0.998 | 0 | 0.002 | 0 | 0 | 0 |  | 0 | 0 | 0 | 0 | 0 | 0 | 0 | 1 | 1273 | 0 | 0.1 | -0.444186 | 96 |  | 123 | https://doi.org/10.1021/jacs.9b08259
0 | 0 | 0 | 0.998 | 0 | 0.002 | 0 | 0 | 0 |  | 0 | 0 | 0 | 0 | 0 | 0 | 0 | 1 | 1273 | 0 | 0.1 | -0.5046512 | 98 |  | 123 | https://doi.org/10.1021/jacs.9b08259
0 | 0 | 0 | 0.998 | 0 | 0.002 | 0 | 0 | 0 |  | 0 | 0 | 0 | 0 | 0 | 0 | 0 | 1 | 1273 | 0 | 0.1 | -0.5674419 | 91 |  | 123 | https://doi.org/10.1021/jacs.9b08259
0 | 0 | 0 | 0.998 | 0 | 0.002 | 0 | 0 | 0 |  | 0 | 0 | 0 | 0 | 0 | 0 | 0 | 1 | 1273 | 0 | 0.1 | -0.6302326 | 85 |  | 123 | https://doi.org/10.1021/jacs.9b08259
0 | 0 | 0 | 0.998 | 0 | 0.002 | 0 | 0 | 0 |  | 0 | 0 | 0 | 0 | 0 | 0 | 0 | 1 | 1273 | 0 | 0.1 | -0.6860465 | 72 |  | 123 | https://doi.org/10.1021/jacs.9b08259
0 | 0 | 0 | 0.998 | 0 | 0.002 | 0 | 0 | 0 |  | 0 | 0 | 0 | 0 | 0 | 0 | 0 | 0 | 1273 | 0 | 0.1 | -0.3418605 | 10 |  | 123 | https://doi.org/10.1021/jacs.9b08259
0 | 0 | 0 | 0.998 | 0 | 0.002 | 0 | 0 | 0 |  | 0 | 0 | 0 | 0 | 0 | 0 | 0 | 0 | 1273 | 0 | 0.1 | -0.3953488 | 15 |  | 123 | https://doi.org/10.1021/jacs.9b08259
0 | 0 | 0 | 0.998 | 0 | 0.002 | 0 | 0 | 0 |  | 0 | 0 | 0 | 0 | 0 | 0 | 0 | 0 | 1273 | 0 | 0.1 | -0.4790698 | 20 |  | 123 | https://doi.org/10.1021/jacs.9b08259
0 | 0 | 0 | 0.998 | 0 | 0.002 | 0 | 0 | 0 |  | 0 | 0 | 0 | 0 | 0 | 0 | 0 | 0 | 1273 | 0 | 0.1 | -0.5372093 | 17 |  | 123 | https://doi.org/10.1021/jacs.9b08259
0 | 0 | 0 | 0.998 | 0 | 0.002 | 0 | 0 | 0 |  | 0 | 0 | 0 | 0 | 0 | 0 | 0 | 0 | 1273 | 0 | 0.1 | -0.5767442 | 10 |  | 123 | https://doi.org/10.1021/jacs.9b08259
0 | 0 | 0 | 0.998 | 0 | 0.002 | 0 | 0 | 0 |  | 0 | 0 | 0 | 0 | 0 | 0 | 0 | 0 | 1273 | 0 | 0.1 | -0.6093023 | 8 |  | 123 | https://doi.org/10.1021/jacs.9b08259
0 | 0 | 0 | 0.9997 | 0 | 0 | 0 | 0 | 0 |  | 0 | 0 | 0 | 0 | 0.0003 | 0 | 0 | 1 | 1073 | 0.1 | 0 | -0.6 | 59 |  | 124 | https://doi.org/10.1039/C9CC06178A
0 | 0 | 0 | 0.9997 | 0 | 0 | 0 | 0 | 0 |  | 0 | 0 | 0 | 0 | 0.0003 | 0 | 0 | 1 | 1073 | 0.1 | 0 | -0.7 | 62 |  | 124 | https://doi.org/10.1039/C9CC06178A
0 | 0 | 0 | 0.9997 | 0 | 0 | 0 | 0 | 0 |  | 0 | 0 | 0 | 0 | 0.0003 | 0 | 0 | 1 | 1073 | 0.1 | 0 | -0.8 | 79 |  | 124 | https://doi.org/10.1039/C9CC06178A
0 | 0 | 0 | 0.9997 | 0 | 0 | 0 | 0 | 0 |  | 0 | 0 | 0 | 0 | 0.0003 | 0 | 0 | 1 | 1073 | 0.1 | 0 | -0.9 | 81 |  | 124 | https://doi.org/10.1039/C9CC06178A
0 | 0 | 0 | 0.9997 | 0 | 0 | 0 | 0 | 0 |  | 0 | 0 | 0 | 0 | 0.0003 | 0 | 0 | 1 | 1073 | 0.1 | 0 | -1 | 51 |  | 124 | https://doi.org/10.1039/C9CC06178A
0 | 0 | 0 | 0.9997 | 0 | 0 | 0 | 0 | 0 |  | 0 | 0 | 0 | 0 | 0.0003 | 0 | 0 | 1 | 1073 | 0.1 | 0 | -1.1 | 28 |  | 124 | https://doi.org/10.1039/C9CC06178A
0 | 0 | 0 | 0.9997 | 0 | 0 | 0 | 0 | 0 |  | 0 | 0 | 0 | 0 | 0.0003 | 0 | 0 | 1 | 1073 | 0.1 | 0 | -1.2 | 12 |  | 124 | https://doi.org/10.1039/C9CC06178A
0 | 0 | 0 | 0.9714 | 0 | 0 | 0 | 0 | 0 |  | 0 | 0 | 0 | 0 | 0.0286 | 0 | 0 | 1 | 1073 | 0.5 | 0 | -0.4 | 7 |  | 126 | https://doi.org/10.1039/D0EE01486A
0 | 0 | 0 | 0.9714 | 0 | 0 | 0 | 0 | 0 |  | 0 | 0 | 0 | 0 | 0.0286 | 0 | 0 | 1 | 1073 | 0.5 | 0 | -0.5 | 10 |  | 126 | https://doi.org/10.1039/D0EE01486A
0 | 0 | 0 | 0.9714 | 0 | 0 | 0 | 0 | 0 |  | 0 | 0 | 0 | 0 | 0.0286 | 0 | 0 | 1 | 1073 | 0.5 | 0 | -0.6 | 2 |  | 126 | https://doi.org/10.1039/D0EE01486A
0 | 0 | 0 | 0.9714 | 0 | 0 | 0 | 0 | 0 |  | 0 | 0 | 0 | 0 | 0.0286 | 0 | 0 | 1 | 1073 | 0.5 | 0 | -0.7 | 5 |  | 126 | https://doi.org/10.1039/D0EE01486A
0 | 0 | 0 | 0.9714 | 0 | 0 | 0 | 0 | 0 |  | 0 | 0 | 0 | 0 | 0.0286 | 0 | 0 | 1 | 1073 | 0.5 | 0 | -0.8 | 2 |  | 126 | https://doi.org/10.1039/D0EE01486A
0 | 0 | 0 | 0.9714 | 0 | 0 | 0 | 0 | 0 |  | 0 | 0 | 0 | 0 | 0.0286 | 0 | 0 | 1 | 1073 | 0.5 | 0 | -0.9 | 4 |  | 126 | https://doi.org/10.1039/D0EE01486A
0 | 0 | 0 | 0.9714 | 0 | 0 | 0 | 0 | 0 |  | 0 | 0 | 0 | 0 | 0.0286 | 0 | 0 | 1 | 1073 | 0.5 | 0 | -1 | 3 |  | 126 | https://doi.org/10.1039/D0EE01486A
0 | 0 | 0 | 0.9714 | 0 | 0 | 0 | 0 | 0 |  | 0 | 0 | 0 | 0 | 0.0286 | 0 | 0 | 1 | 1073 | 0.5 | 0 | -1.1 | 2 |  | 126 | https://doi.org/10.1039/D0EE01486A
0 | 0 | 0 | 0.988 | 0 | 0 | 0.012 | 0 | 0 |  | 0 | 0 | 0 | 0 | 0 | 0 | 0 | 1 | 1173 | 0.5 | 0 | -0.5 | 20 |  | 145 | https://doi.org/10.1002/anie.201912719
0 | 0 | 0 | 0.988 | 0 | 0 | 0.012 | 0 | 0 |  | 0 | 0 | 0 | 0 | 0 | 0 | 0 | 1 | 1173 | 0.5 | 0 | -0.6 | 22 |  | 145 | https://doi.org/10.1002/anie.201912719
0 | 0 | 0 | 0.988 | 0 | 0 | 0.012 | 0 | 0 |  | 0 | 0 | 0 | 0 | 0 | 0 | 0 | 1 | 1173 | 0.5 | 0 | -0.7 | 25 |  | 145 | https://doi.org/10.1002/anie.201912719
0 | 0 | 0 | 0.988 | 0 | 0 | 0.012 | 0 | 0 |  | 0 | 0 | 0 | 0 | 0 | 0 | 0 | 1 | 1173 | 0.5 | 0 | -0.8 | 22 |  | 145 | https://doi.org/10.1002/anie.201912719
0 | 0 | 0 | 0.988 | 0 | 0 | 0.012 | 0 | 0 |  | 0 | 0 | 0 | 0 | 0 | 0 | 0 | 1 | 1173 | 0.5 | 0 | -0.9 | 22 |  | 145 | https://doi.org/10.1002/anie.201912719
0 | 0 | 0 | 0.988 | 0 | 0 | 0.012 | 0 | 0 |  | 0 | 0 | 0 | 0 | 0 | 0 | 0 | 1 | 1173 | 0.5 | 0 | -1 | 20 |  | 145 | https://doi.org/10.1002/anie.201912719
0 | 0 | 0 | 0.9879 | 0 | 0 | 0.0027 | 0 | 0 |  | 0 | 0 | 0.0094 | 0 | 0 | 0 | 0 | 1 | 1173 | 0.5 | 0 | -0.5 | 50 |  | 145 | https://doi.org/10.1002/anie.201912719
0 | 0 | 0 | 0.9879 | 0 | 0 | 0.0027 | 0 | 0 |  | 0 | 0 | 0.0094 | 0 | 0 | 0 | 0 | 1 | 1173 | 0.5 | 0 | -0.6 | 62 |  | 145 | https://doi.org/10.1002/anie.201912719
0 | 0 | 0 | 0.9879 | 0 | 0 | 0.0027 | 0 | 0 |  | 0 | 0 | 0.0094 | 0 | 0 | 0 | 0 | 1 | 1173 | 0.5 | 0 | -0.7 | 72 |  | 145 | https://doi.org/10.1002/anie.201912719
0 | 0 | 0 | 0.9879 | 0 | 0 | 0.0027 | 0 | 0 |  | 0 | 0 | 0.0094 | 0 | 0 | 0 | 0 | 1 | 1173 | 0.5 | 0 | -0.8 | 79 |  | 145 | https://doi.org/10.1002/anie.201912719
0 | 0 | 0 | 0.9879 | 0 | 0 | 0.0027 | 0 | 0 |  | 0 | 0 | 0.0094 | 0 | 0 | 0 | 0 | 1 | 1173 | 0.5 | 0 | -0.9 | 78 |  | 145 | https://doi.org/10.1002/anie.201912719
0 | 0 | 0 | 0.9879 | 0 | 0 | 0.0027 | 0 | 0 |  | 0 | 0 | 0.0094 | 0 | 0 | 0 | 0 | 1 | 1173 | 0.5 | 0 | -1 | 70 |  | 145 | https://doi.org/10.1002/anie.201912719
0 | 0 | 0 | 0.9876 | 0 | 0 | 0.0038 | 0 | 0 |  | 0 | 0 | 0.0086 | 0 | 0 | 0 | 0 | 1 | 1173 | 0.5 | 0 | -0.5 | 42 |  | 145 | https://doi.org/10.1002/anie.201912719
0 | 0 | 0 | 0.9876 | 0 | 0 | 0.0038 | 0 | 0 |  | 0 | 0 | 0.0086 | 0 | 0 | 0 | 0 | 1 | 1173 | 0.5 | 0 | -0.6 | 60 |  | 145 | https://doi.org/10.1002/anie.201912719
0 | 0 | 0 | 0.9876 | 0 | 0 | 0.0038 | 0 | 0 |  | 0 | 0 | 0.0086 | 0 | 0 | 0 | 0 | 1 | 1173 | 0.5 | 0 | -0.7 | 69 |  | 145 | https://doi.org/10.1002/anie.201912719
0 | 0 | 0 | 0.9876 | 0 | 0 | 0.0038 | 0 | 0 |  | 0 | 0 | 0.0086 | 0 | 0 | 0 | 0 | 1 | 1173 | 0.5 | 0 | -0.8 | 78 |  | 145 | https://doi.org/10.1002/anie.201912719
0 | 0 | 0 | 0.9876 | 0 | 0 | 0.0038 | 0 | 0 |  | 0 | 0 | 0.0086 | 0 | 0 | 0 | 0 | 1 | 1173 | 0.5 | 0 | -0.9 | 75 |  | 145 | https://doi.org/10.1002/anie.201912719
0 | 0 | 0 | 0.9876 | 0 | 0 | 0.0038 | 0 | 0 |  | 0 | 0 | 0.0086 | 0 | 0 | 0 | 0 | 1 | 1173 | 0.5 | 0 | -1 | 69 |  | 145 | https://doi.org/10.1002/anie.201912719
0 | 0 | 0 | 0.9872 | 0 | 0 | 0.0083 | 0 | 0 |  | 0 | 0 | 0.0045 | 0 | 0 | 0 | 0 | 1 | 1173 | 0.5 | 0 | -0.5 | 30 |  | 145 | https://doi.org/10.1002/anie.201912719
0 | 0 | 0 | 0.9872 | 0 | 0 | 0.0083 | 0 | 0 |  | 0 | 0 | 0.0045 | 0 | 0 | 0 | 0 | 1 | 1173 | 0.5 | 0 | -0.6 | 34 |  | 145 | https://doi.org/10.1002/anie.201912719
0 | 0 | 0 | 0.9872 | 0 | 0 | 0.0083 | 0 | 0 |  | 0 | 0 | 0.0045 | 0 | 0 | 0 | 0 | 1 | 1173 | 0.5 | 0 | -0.7 | 35 |  | 145 | https://doi.org/10.1002/anie.201912719
0 | 0 | 0 | 0.9872 | 0 | 0 | 0.0083 | 0 | 0 |  | 0 | 0 | 0.0045 | 0 | 0 | 0 | 0 | 1 | 1173 | 0.5 | 0 | -0.8 | 41 |  | 145 | https://doi.org/10.1002/anie.201912719
0 | 0 | 0 | 0.9872 | 0 | 0 | 0.0083 | 0 | 0 |  | 0 | 0 | 0.0045 | 0 | 0 | 0 | 0 | 1 | 1173 | 0.5 | 0 | -0.9 | 40 |  | 145 | https://doi.org/10.1002/anie.201912719
0 | 0 | 0 | 0.9872 | 0 | 0 | 0.0083 | 0 | 0 |  | 0 | 0 | 0.0045 | 0 | 0 | 0 | 0 | 1 | 1173 | 0.5 | 0 | -1 | 35 |  | 145 | https://doi.org/10.1002/anie.201912719
0 | 0 | 0 | 0.987 | 0 | 0 | 0.01 | 0 | 0 |  | 0 | 0 | 0.003 | 0 | 0 | 0 | 0 | 1 | 1173 | 0.5 | 0 | -0.5 | 25 |  | 145 | https://doi.org/10.1002/anie.201912719
0 | 0 | 0 | 0.987 | 0 | 0 | 0.01 | 0 | 0 |  | 0 | 0 | 0.003 | 0 | 0 | 0 | 0 | 1 | 1173 | 0.5 | 0 | -0.6 | 30 |  | 145 | https://doi.org/10.1002/anie.201912719
0 | 0 | 0 | 0.987 | 0 | 0 | 0.01 | 0 | 0 |  | 0 | 0 | 0.003 | 0 | 0 | 0 | 0 | 1 | 1173 | 0.5 | 0 | -0.7 | 38 |  | 145 | https://doi.org/10.1002/anie.201912719
0 | 0 | 0 | 0.987 | 0 | 0 | 0.01 | 0 | 0 |  | 0 | 0 | 0.003 | 0 | 0 | 0 | 0 | 1 | 1173 | 0.5 | 0 | -0.8 | 30 |  | 145 | https://doi.org/10.1002/anie.201912719
0 | 0 | 0 | 0.987 | 0 | 0 | 0.01 | 0 | 0 |  | 0 | 0 | 0.003 | 0 | 0 | 0 | 0 | 1 | 1173 | 0.5 | 0 | -0.9 | 29 |  | 145 | https://doi.org/10.1002/anie.201912719
0 | 0 | 0 | 0.987 | 0 | 0 | 0.01 | 0 | 0 |  | 0 | 0 | 0.003 | 0 | 0 | 0 | 0 | 1 | 1173 | 0.5 | 0 | -1 | 22 |  | 145 | https://doi.org/10.1002/anie.201912719
0 | 0 | 0 | 0.988 | 0 | 0 | 0.006 | 0 | 0 |  | 0 | 0 | 0.006 | 0 | 0 | 0 | 0 | 1 | 1173 | 0.5 | 0 | -0.5 | 52 |  | 145 | https://doi.org/10.1002/anie.201912719
0 | 0 | 0 | 0.988 | 0 | 0 | 0.006 | 0 | 0 |  | 0 | 0 | 0.006 | 0 | 0 | 0 | 0 | 1 | 1173 | 0.5 | 0 | -0.6 | 59 |  | 145 | https://doi.org/10.1002/anie.201912719
0 | 0 | 0 | 0.988 | 0 | 0 | 0.006 | 0 | 0 |  | 0 | 0 | 0.006 | 0 | 0 | 0 | 0 | 1 | 1173 | 0.5 | 0 | -0.7 | 60 |  | 145 | https://doi.org/10.1002/anie.201912719
0 | 0 | 0 | 0.988 | 0 | 0 | 0.006 | 0 | 0 |  | 0 | 0 | 0.006 | 0 | 0 | 0 | 0 | 1 | 1173 | 0.5 | 0 | -0.8 | 60 |  | 145 | https://doi.org/10.1002/anie.201912719
0 | 0 | 0 | 0.988 | 0 | 0 | 0.006 | 0 | 0 |  | 0 | 0 | 0.006 | 0 | 0 | 0 | 0 | 1 | 1173 | 0.5 | 0 | -0.9 | 52 |  | 145 | https://doi.org/10.1002/anie.201912719
0 | 0 | 0 | 0.988 | 0 | 0 | 0.006 | 0 | 0 | 0 | 0 | 0 | 0.006 | 0 | 0 | 0 | 0 | 1 | 1173 | 0.5 | 0 | -1 | 45 |  | 145 | https://doi.org/10.1002/anie.201912719
0 | 0 | 0 | 0.9819 | 0 | 0 | 0 | 0 | 0 | 0 | 0 | 0 | 0 | 0 | 0 | 0 | 0.0181 | 1 | 823 | 0.1 | 0 | -1.3 | 33.33333 |  | 146 | https://doi.org/10.1126/sciadv.abl4915
0 | 0 | 0 | 0.9819 | 0 | 0 | 0 | 0 | 0 | 0 | 0 | 0 | 0 | 0 | 0 | 0 | 0.0181 | 1 | 823 | 0.1 | 0 | -1.4 | 41 |  | 146 | https://doi.org/10.1126/sciadv.abl4915
0 | 0 | 0 | 0.9819 | 0 | 0 | 0 | 0 | 0 | 0 | 0 | 0 | 0 | 0 | 0 | 0 | 0.0181 | 1 | 823 | 0.1 | 0 | -1.5 | 35.66667 |  | 146 | https://doi.org/10.1126/sciadv.abl4915
0 | 0 | 0 | 0.9819 | 0 | 0 | 0 | 0 | 0 | 0 | 0 | 0 | 0 | 0 | 0 | 0 | 0.0181 | 1 | 823 | 0.1 | 0 | -1.6 | 38 |  | 146 | https://doi.org/10.1126/sciadv.abl4915
0 | 0 | 0 | 0.9632 | 0 | 0 | 0 | 0 | 0 | 0.0116 | 0 | 0 | 0 | 0 | 0 | 0 | 0.0252 | 1 | 823 | 0.1 | 0 | -1.3 | 27.33333 |  | 146 | https://doi.org/10.1126/sciadv.abl4915
0 | 0 | 0 | 0.9632 | 0 | 0 | 0 | 0 | 0 | 0.0116 | 0 | 0 | 0 | 0 | 0 | 0 | 0.0252 | 1 | 823 | 0.1 | 0 | -1.4 | 18.66667 |  | 146 | https://doi.org/10.1126/sciadv.abl4915
0 | 0 | 0 | 0.9632 | 0 | 0 | 0 | 0 | 0 | 0.0116 | 0 | 0 | 0 | 0 | 0 | 0 | 0.0252 | 1 | 823 | 0.1 | 0 | -1.5 | 26.66667 |  | 146 | https://doi.org/10.1126/sciadv.abl4915
0 | 0 | 0 | 0.9632 | 0 | 0 | 0 | 0 | 0 | 0.0116 | 0 | 0 | 0 | 0 | 0 | 0 | 0.0252 | 1 | 823 | 0.1 | 0 | -1.6 | 26.66667 |  | 146 | https://doi.org/10.1126/sciadv.abl4915
0 | 0 | 0 | 0.9537 | 0 | 0 | 0 | 0 | 0 | 0.0286 | 0 | 0 | 0 | 0 | 0 | 0 | 0.0177 | 1 | 823 | 0.1 | 0 | -1.3 | 26.66667 |  | 146 | https://doi.org/10.1126/sciadv.abl4915
0 | 0 | 0 | 0.9537 | 0 | 0 | 0 | 0 | 0 | 0.0286 | 0 | 0 | 0 | 0 | 0 | 0 | 0.0177 | 1 | 823 | 0.1 | 0 | -1.4 | 10.66667 |  | 146 | https://doi.org/10.1126/sciadv.abl4915
0 | 0 | 0 | 0.9537 | 0 | 0 | 0 | 0 | 0 | 0.0286 | 0 | 0 | 0 | 0 | 0 | 0 | 0.0177 | 1 | 823 | 0.1 | 0 | -1.5 | 14.66667 |  | 146 | https://doi.org/10.1126/sciadv.abl4915
0 | 0 | 0 | 0.9537 | 0 | 0 | 0 | 0 | 0 | 0.0286 | 0 | 0 | 0 | 0 | 0 | 0 | 0.0177 | 1 | 823 | 0.1 | 0 | -1.6 | 24.33333 |  | 146 | https://doi.org/10.1126/sciadv.abl4915
0 | 0 | 0 | 0.9742 | 0 | 0 | 0 | 0 | 0 | 0.0258 | 0 | 0 | 0 | 0 | 0 | 0 | 0 | 1 | 823 | 0.1 | 0 | -1.6 | 20 |  | 146 | https://doi.org/10.1126/sciadv.abl4915
0 | 0 | 0 | 0.9742 | 0 | 0 | 0 | 0 | 0 | 0.0258 | 0 | 0 | 0 | 0 | 0 | 0 | 0 | 1 | 823 | 0.1 | 0 | -1.5 | 9.333333 |  | 146 | https://doi.org/10.1126/sciadv.abl4915
0 | 0 | 0 | 0.9742 | 0 | 0 | 0 | 0 | 0 | 0.0258 | 0 | 0 | 0 | 0 | 0 | 0 | 0 | 1 | 823 | 0.1 | 0 | -1.4 | 8 |  | 146 | https://doi.org/10.1126/sciadv.abl4915
0 | 0 | 0 | 0.9742 | 0 | 0 | 0 | 0 | 0 | 0.0258 | 0 | 0 | 0 | 0 | 0 | 0 | 0 | 1 | 823 | 0.1 | 0 | -1.3 | 22 |  | 146 | https://doi.org/10.1126/sciadv.abl4915
0 | 0 | 0 | 0.9784 | 0 | 0 | 0 | 0 | 0 | 0 | 0 | 0 | 0.0084 | 0 | 0 | 0 | 0.0132 | 1 | 1023 | 0.5 | 0 | -0.5 | 100 |  | 148 | https://doi.org/10.1002/adma.202102212
0 | 0 | 0 | 0.9784 | 0 | 0 | 0 | 0 | 0 | 0 | 0 | 0 | 0.0084 | 0 | 0 | 0 | 0.0132 | 1 | 1023 | 0.5 | 0 | -0.6 | 100 |  | 148 | https://doi.org/10.1002/adma.202102212
0 | 0 | 0 | 0.9784 | 0 | 0 | 0 | 0 | 0 | 0 | 0 | 0 | 0.0084 | 0 | 0 | 0 | 0.0132 | 1 | 1023 | 0.5 | 0 | -0.7 | 100 |  | 148 | https://doi.org/10.1002/adma.202102212
0 | 0 | 0 | 0.9784 | 0 | 0 | 0 | 0 | 0 | 0 | 0 | 0 | 0.0084 | 0 | 0 | 0 | 0.0132 | 1 | 1023 | 0.5 | 0 | -0.8 | 100 |  | 148 | https://doi.org/10.1002/adma.202102212
0 | 0 | 0 | 0.9784 | 0 | 0 | 0 | 0 | 0 | 0 | 0 | 0 | 0.0084 | 0 | 0 | 0 | 0.0132 | 1 | 1023 | 0.5 | 0 | -0.9 | 98 |  | 148 | https://doi.org/10.1002/adma.202102212
0 | 0 | 0 | 0.9784 | 0 | 0 | 0 | 0 | 0 | 0 | 0 | 0 | 0.0084 | 0 | 0 | 0 | 0.0132 | 1 | 1023 | 0.5 | 0 | -1 | 98 |  | 148 | https://doi.org/10.1002/adma.202102212
0 | 0 | 0 | 0.9869 | 0 | 0 | 0 | 0 | 0.0034 | 0 | 0 | 0 | 0.0097 | 0 | 0 | 0 | 0 | 1 | 1273 | 0.5 | 0 | -0.4 | 88 |  | 149 | https://doi.org/10.1002/anie.201901575
0 | 0 | 0 | 0.9869 | 0 | 0 | 0 | 0 | 0.0034 | 0 | 0 | 0 | 0.0097 | 0 | 0 | 0 | 0 | 1 | 1273 | 0.5 | 0 | -0.5 | 92 |  | 149 | https://doi.org/10.1002/anie.201901575
0 | 0 | 0 | 0.9869 | 0 | 0 | 0 | 0 | 0.0034 | 0 | 0 | 0 | 0.0097 | 0 | 0 | 0 | 0 | 1 | 1273 | 0.5 | 0 | -0.6 | 98 |  | 149 | https://doi.org/10.1002/anie.201901575
0 | 0 | 0 | 0.9869 | 0 | 0 | 0 | 0 | 0.0034 | 0 | 0 | 0 | 0.0097 | 0 | 0 | 0 | 0 | 1 | 1273 | 0.5 | 0 | -0.7 | 98 |  | 149 | https://doi.org/10.1002/anie.201901575
0 | 0 | 0 | 0.9869 | 0 | 0 | 0 | 0 | 0.0034 | 0 | 0 | 0 | 0.0097 | 0 | 0 | 0 | 0 | 1 | 1273 | 0.5 | 0 | -0.8 | 92 |  | 149 | https://doi.org/10.1002/anie.201901575
0 | 0 | 0 | 0.9869 | 0 | 0 | 0 | 0 | 0.0034 | 0 | 0 | 0 | 0.0097 | 0 | 0 | 0 | 0 | 1 | 1273 | 0.5 | 0 | -0.9 | 90 |  | 149 | https://doi.org/10.1002/anie.201901575
0 | 0 | 0 | 0.9869 | 0 | 0 | 0 | 0 | 0.0034 | 0 | 0 | 0 | 0.0097 | 0 | 0 | 0 | 0 | 1 | 1273 | 0.5 | 0 | -1 | 80 |  | 149 | https://doi.org/10.1002/anie.201901575
0 | 0 | 0 | 0.9893 | 0 | 0 | 0.0072 | 0 | 0 | 0 | 0 | 0 | 0 | 0 | 0 | 0 | 0.0035 | 1 | 973 | 0.1 | 0 | -0.5 | 42 |  | 151 | http://dx.doi.org/10.1002/anie.201916218
0 | 0 | 0 | 0.9893 | 0 | 0 | 0.0072 | 0 | 0 | 0 | 0 | 0 | 0 | 0 | 0 | 0 | 0.0035 | 2 | 973 | 0.1 | 0 | -0.6 | 70 |  | 151 | http://dx.doi.org/10.1002/anie.201916218
0 | 0 | 0 | 0.9893 | 0 | 0 | 0.0072 | 0 | 0 | 0 | 0 | 0 | 0 | 0 | 0 | 0 | 0.0035 | 3 | 973 | 0.1 | 0 | -0.7 | 85 |  | 151 | http://dx.doi.org/10.1002/anie.201916218
0 | 0 | 0 | 0.9893 | 0 | 0 | 0.0072 | 0 | 0 | 0 | 0 | 0 | 0 | 0 | 0 | 0 | 0.0035 | 4 | 973 | 0.1 | 0 | -0.8 | 80 |  | 151 | http://dx.doi.org/10.1002/anie.201916218
0 | 0 | 0 | 0.9893 | 0 | 0 | 0.0072 | 0 | 0 | 0 | 0 | 0 | 0 | 0 | 0 | 0 | 0.0035 | 5 | 973 | 0.1 | 0 | -0.9 | 78 |  | 151 | http://dx.doi.org/10.1002/anie.201916218

## Calculation
Reference no 79
Single Atom | [5 empty] | Nanoparticle | [5 empty] | Catalyst Sample | 5 | mg | 5 | mg
MW of Nickel Nitrate |  |  | 182 |  |  | MW of Nickel Nitrate |  |  | 182 |  |  | Total Volume | 1080 | microlit | 1080 | microlit
AW of Nickel |  |  | 59 |  |  | AW of Nickel |  |  | 59 |  |  | Volume taken | 40 | microlit | 40 | microlit
ZIF-8 |  |  | 100 | mg |  | ZIF-8 |  |  | 100 | mg |  |  | 0.1851852 | mg | 0.1851852 | mg
Ni(NO32) |  |  | 5 | mg |  | Ni(NO32) |  |  | 1000 | mg |  |  | 0.002925926 | mg | 0.1407407 | mg
Nickel |  |  | 1.620879 |  |  | Nickel |  |  | 324.1758 |  |  |  | 2.925926 | micro gram | 140.7407 | micro gram
%Nickel |  |  | 1.595026 |  |  | %Nickel |  |  | 76.42487
Reference no 81
Catalyst |  | 4 | micg
Solution |  | 1000 | micL
Volume Taken |  | 10 | micL
Loading |  | 0.000572 | micg
mg
mg
Reference |  | 82
Catalyst |  | 0.005 | mg/microl |  |  | 2 | 0.2
Catalyst loading |  | 0.02 | mg |  |  | 15 | 1.5
|  | 20 | micg |  |  | 2.8 | 0.28 | -1.32
|  | 0.8 | micg Ni |  |  | 4.8 | 0.48 | -1.12
[6 empty] | 6.8 | 0.68 | -0.92
[6 empty] | 7.8 | 0.78 | -0.82
[6 empty] | 8.8 | 0.88 | -0.72
[6 empty] | 9.8 | 0.98 | -0.62
[6 empty] | 10.8 | 1.08 | -0.52
[6 empty] | 11.8 | 1.18 | -0.42
[6 empty] | 12.8 | 1.28 | -0.32
[6 empty] | 13.8 | 1.38 | -0.22
Reference |  | 83
Catalyst |  | 0.003333333 | mg/microl
Catalyst loading |  | 0.0265 | mg | [8 empty] | 0.99913
|  | 26.5 | micg
|  | 0.023055 | micg Ni | [6 empty] | x+y=0.99913
x/y=0.5
0.6660867
Reference |  | 87
Sample treated at different T (℃) | Atomic ratio%
| C | N |  | Ni |  | O
|  | Total | N-Ni | Total | Ni-N |  | NC | Ni | Wt NC | Wt Ni | Total | %Ni
450 | 68.39 | 13.42 | 7.74 | 11.05 | 4.01 | 7.15 | 88.96 | 11.05 | 1067.52 | 657.475 | 1724.995 | 0.381146
500 | 73.86 | 13.7 | 8.01 | 7.75 | 3.9 | 4.69 | 92.25 | 7.75 | 1107 | 461.125 | 1568.125 | 0.2940614
550 | 76.46 | 13.38 | 7.81 | 7 | 4.23 | 3.16 | 93 | 7 | 1116 | 416.5 | 1532.5 | 0.2717781
600 | 83.25 | 9.79 | 5.14 | 4.21 | 2.75 | 2.75 | 95.79 | 4.21 | 1149.48 | 250.495 | 1399.975 | 0.1789282
Reference |  | 96
1.25 |  | 0.05
15 |  | 0.6
0.8 |  | 0.032 | 0.818
2.6 |  | 0.104 | 0.746
4.5 |  | 0.18 | 0.67
6.7 |  | 0.268 | 0.582
9 |  | 0.36 | 0.49
11.25 |  | 0.45 | 0.4
13.75 |  | 0.55 | 0.3
15 |  | 0.6 | 0.25
Reference |  | 97
Fe |  | 0.63 | 35.28 | 2.873619
C |  | 99.37 | 1192.44
1227.72
Reference |  | 98
4.28555 |  | 30 |  | 4.28555 |  | 30
15 |  | 105.004 |  | 15 |  | 105.004
9.75 |  | 68.25262 |  | 0 |  | 100 |  | 31.74738
6.3 |  | 44.10169 |  | 13.9 |  | 100 |  | 55.89831
5.8 |  | 40.60156 |  | 14.25 |  | 100 |  | 59.39844
4.2 |  | 29.40113 |  |  |  | 100 |  | 70.59887
4.2 |  | 29.40113 |  | 13.9 |  | 100 |  | 70.59887
4.9 |  | 34.30131 |  |  |  | 100 |  | 65.69869
6.7 |  | 46.9018 |  | 13.85 |  | 100 |  | 53.0982
8.9 |  | 62.30239 |  | 14.2 |  | 100 |  | 37.69761
9.2 |  | 64.40247 |  |  |  | 100 |  | 35.59753
10.6 |  | 74.20284 |  |  |  | 100 |  | 25.79716
Reference |  | 109
5 |  | 25
15 |  | 75
10.7 |  | 53.5
13.55 |  | 67.75
12.3 |  | 61.5
8 |  | 40
6.5 |  | 32.5
5.4 |  | 27
Reference |  | 112
|  | 800 |  |  |  | 900 |  |  |  | 1000 |  |  | 1100
3.35 |  | 20 |  | 3.35 |  | 20 |  | 3.35 |  | 20 |  | 3.35 | 20
15 |  | 89.55224 |  | 15 |  | 89.55224 |  | 15 |  | 89.55224 |  | 15 | 89.55224
1.9 |  | 11.34328 |  | 5 |  | 29.85075 |  | 7 |  | 41.79104 |  | 3.35 | 20
3.3 |  | 19.70149 |  | 9.15 |  | 54.62687 |  | 12.4 |  | 74.02985 |  | 7 | 41.79104
4.85 |  | 28.95522 |  | 10.7 |  | 63.8806 |  | 13.6 |  | 81.19403 |  | 8.5 | 50.74627
3.5 |  | 20.89552 |  | 9.6 |  | 57.31343 |  | 12.4 |  | 74.02985 |  | 7.1 | 42.38806
2.3 |  | 13.73134 |  | 5.4 |  | 32.23881 |  | 9.3 |  | 55.52239 |  | 4.65 | 27.76119
x
6.6 | 0.2
15 | 0.4545455
0.9 | 0.02727273 | 0.3272727 | -0.3272727
4.2 | 0.1272727 | 0.4272727 | -0.4272727
7.5 | 0.2272727 | 0.5272727 | -0.5272727
10.7 | 0.3242424 | 0.6242424 | -0.6242424
14 | 0.4242424 | 0.7242424 | -0.7242424
Reference |  | 114
| -1.9 | -1.193885
| -1.85 | -1.143885
| -1.8 | -1.093885
| -1.75 | -1.043885
| -1.7 | -0.993885
| -1.65 | -0.943885
| -1.6 | -0.893885
| -1.55 | -0.843885
| -1.5 | -0.793885
| -1.45 | -0.743885
Reference | 114
3 | 20 |  | 3 | 20
15 | 100 |  | 15 | 100
3.6 | 24 |  | 3.75 | 25 |  | 1 | -1.9
2.5 | 16.66667 |  | 2.9 | 19.33333 |  | 2.666667 | -1.85
1.5 | 10 |  | 2.1 | 14 |  | 4 | -1.8
1.15 | 7.666667 |  | 2.7 | 18 |  | 10.33333 | -1.75
1.8 | 12 |  | 3.9 | 26 |  | 14 | -1.7
2.85 | 19 |  | 4.8 | 32 |  | 13 | -1.65
4.6 | 30.66667 |  | 6.3 | 42 |  | 11.33333 | -1.6
6.2 | 41.33333 |  | 7.8 | 52 |  | 10.66667 | -1.55
7.8 | 52 |  | 9.1 | 60.66667 |  | 8.666667 | -1.5
9.6 | 64 |  | 10.6 | 70.66667 |  | 6.666667 | -1.45
Reference | 121
x |  |  |  | y | SnNC
4.28779 | 0.3 |  |  | 5 | 30 |  |  | 1.001878 | -1.001878
15 | 1.049492 | 1.799492 |  | 15 | 90 |  |  | 1.099831 | -1.099831
3.6 | 0.251878 | 1.001878 |  | 0.7 | 4.2 |  |  | 1.20478 | -1.20478
5 | 0.3498306 | 1.099831 |  | 1 | 6 |  |  | 1.299234 | -1.299234
6.5 | 0.4547797 | 1.20478 |  | 2.35 | 14.1 |  |  | 1.400685 | -1.400685
7.85 | 0.549234 | 1.299234 |  | 4.75 | 28.5 |  |  | 1.498637 | -1.498637
9.3 | 0.6506849 | 1.400685 |  | 7.15 | 42.9 |  |  | 1.59659 | -1.59659
10.7 | 0.7486374 | 1.498637 |  | 10 | 60 |  |  | 1.694543 | -1.694543
12.1 | 0.84659 | 1.59659 |  | 12.1 | 72.6 |  |  | 1.799492 | -1.799492
13.5 | 0.9445425 | 1.694543 |  | 10.9 | 65.4
15 | 1.049492 | 1.799492 |  | 8.5 | 51
Reference | 123
4.3 | 0.1 |  |  |  | 4.3 | 0.1
15.05 | 0.35 | 0.35 |  |  | 15.05 | 0.35 | 0.35
14 | 0.3255814 | 0.3744186 |  |  | 15.4 | 0.3581395 | 0.3418605
11 | 0.255814 | 0.444186 |  |  | 13.1 | 0.3046512 | 0.3953488
8.4 | 0.1953488 | 0.5046512 |  |  | 9.5 | 0.2209302 | 0.4790698
5.7 | 0.1325581 | 0.5674419 |  |  | 7 | 0.1627907 | 0.5372093
3 | 0.06976744 | 0.6302326 |  |  | 5.3 | 0.1232558 | 0.5767442
0.6 | 0.01395349 | 0.6860465 |  |  | 3.9 | 0.09069767 | 0.6093023
Reference | 146 |  |  | ZNLA1 |  |  | ZNLA2 |  |  | La
3 | 20 | Zn |  | 3 | 20 |  | 3 | 20 |  | 3 | 20
15 | 100 |  |  | 15 | 100 |  | 15 | 100 |  | 15 | 100
5 | 33.33333 |  |  | 4.1 | 27.33333 |  | 3.65 | 24.33333 |  | 3 | 20
6.15 | 41 |  |  | 2.8 | 18.66667 |  | 2.2 | 14.66667 |  | 1.4 | 9.333333
5.35 | 35.66667 |  |  | 4 | 26.66667 |  | 1.6 | 10.66667 |  | 1.2 | 8
5.7 | 38 |  |  | 4 | 26.66667 |  | 4 | 26.66667 |  | 3.3 | 22
0

## Total papers
Ref No
79
79
79
79
79
79
79
79
79
79
79
79
79
79
79
79
79
79
79
79
79
79 | 1
81
81
81
81
81
81
81 | 2
82
82
82
82
82
82
82
82
82
82
82
82
82
82
82
82
82
82
82
82 | 3
83
83
83
83
83
83
83
83
83
83
83
83
83
83
83
83
83
83 | 4
84
84
84
84
84
84
84
84
84
84
84
84 | 5
85
85
85
85
85
85 | 6
86
86
86
86
86
86
86
86
86
86
86
86
86
86
86
86
86
86
86
86
86
86
86
86 | 7
88
88
88
88
88
88
88
88
88
88
88
88
88
88
88
88
88
88
88
88
88
88
88
88
88
88
88
88
88
88
88
88
88
88
88
88
88
88
88 | 8
94
94
94
94
94
94
94
94
94
94
94
94 | 9
96
96
96
96
96
96
96
96
96
96
96
96
96
96
96 | 10
98
98
98
98
98
98
98
98
98
98 | 11
103
103
103
103
103
103
103
103 | 12
106
106
106
106
106
106
106
106
106
106
106
106
106
106
106
106
106
106 | 13
107
107
107
107
107
107
107
107
107
107
107
107 | 14
109
109
109
109
109
109 | 15
110
110
110
110
110
110
110
110
110
110
110
110
110
110
110
110
110
110
110
110
110
110
110
110
110
110
110
110
110
110
110
110
110
110
110
110
110
110
110
110
110 | 16
112
112
112
112
112
112
112
112
112
112
112
112
112
112
112
112
112
112
112
112 | 17
114
114
114
114
114
114
114
114
114
114 | 18
115
115
115
115
115
115
115
115
115
115
115
115
115
115
115
115
115
115
115
115
115
115 | 19
116
116
116
116
116
116
116
116
116
116
116
116 | 20
117
117
117
117
117
117
117
117
117
117
117
117
117
117
117
117
117
117
117
117 | 21
118
118
118
118
118
118
118
118
118
118
118
118
118
118
118
118
118
118
118
118 | 22
121
121
121
121
121
121
121
121
121 | 23
123
123
123
123
123
123
123
123
123
123
123
123 | 24
124
124
124
124
124
124
124 | 25
126
126
126
126
126
126
126
126 | 26
145 | 27
146 | 28
148 | 29
149 | 30
151 | 31

## Sheet3
Metal Loading (micro g) | rpm | Scan rate
2.925926 | 500 | 10
2.925926 | 500 | 10
2.925926 | 500 | 10
2.925926 | 500 | 10
2.925926 | 500 | 10
2.925926 | 500 | 10
2.925926 | 500 | 10
2.925926 | 500 | 10
2.925926 | 500 | 10
2.925926 | 500 | 10
2.925926 | 500 | 10
140.7407 | 500 | 10
140.7407 | 500 | 10
140.7407 | 500 | 10
140.7407 | 500 | 10
140.7407 | 500 | 10
140.7407 | 500 | 10
140.7407 | 500 | 10
140.7407 | 500 | 10
140.7407 | 500 | 10
140.7407 | 500 | 10
140.7407 | 500 | 10
0.000572 | 0 | 20
0.000572 | 0 | 20
0.000572 | 0 | 20
0.000572 | 0 | 20
0.000572 | 0 | 20
0.000572 | 0 | 20
0.000572 | 0 | 20
0.8 | 1600 | 5
0.8 | 1600 | 5
0.8 | 1600 | 5
0.8 | 1600 | 5
0.8 | 1600 | 5
0.8 | 1600 | 5
0.8 | 1600 | 5
0.8 | 1600 | 5
0.8 | 1600 | 5
0.8 | 1600 | 5
0.8 | 1600 | 5
0.8 | 1600 | 5
0.8 | 1600 | 5
0.8 | 1600 | 5
0.8 | 1600 | 5
0.8 | 1600 | 5
0.8 | 1600 | 5
0.8 | 1600 | 5
0.8 | 1600 | 5
0.8 | 1600 | 5
0.023 | 0
0 | 0 | 0.62 | 0 | 0 | 0.38 | 1 | 723 | 0.5 | -0.58 | 30 | 70 | 87 | https://doi.org/10.1016/j.nanoen.2020.105010
0 | 0 | 0.62 | 0 | 0 | 0.38 | 1 | 723 | 0.5 | -0.68 | 55 | 45 | 87 | https://doi.org/10.1016/j.nanoen.2020.105010
0 | 0 | 0.62 | 0 | 0 | 0.38 | 1 | 723 | 0.5 | -0.78 | 71 | 29 | 87 | https://doi.org/10.1016/j.nanoen.2020.105010
0 | 0 | 0.62 | 0 | 0 | 0.38 | 1 | 723 | 0.5 | -0.88 | 84 | 16 | 87 | https://doi.org/10.1016/j.nanoen.2020.105010
0 | 0 | 0.62 | 0 | 0 | 0.38 | 1 | 723 | 0.5 | -0.98 | 65 | 35 | 87 | https://doi.org/10.1016/j.nanoen.2020.105010
0 | 0 | 0.62 | 0 | 0 | 0.38 | 1 | 723 | 0.5 | -1.08 | 68 | 32 | 87 | https://doi.org/10.1016/j.nanoen.2020.105010
0 | 0 | 0.62 | 0 | 0 | 0.38 | 1 | 723 | 0.5 | -1.18 | 49 | 51 | 87 | https://doi.org/10.1016/j.nanoen.2020.105010
0 | 0 | 0.71 | 0 | 0 | 0.29 | 1 | 773 | 0.5 | -0.58 | 49 | 51 | 87 | https://doi.org/10.1016/j.nanoen.2020.105010
0 | 0 | 0.71 | 0 | 0 | 0.29 | 1 | 773 | 0.5 | -0.68 | 73 | 27 | 87 | https://doi.org/10.1016/j.nanoen.2020.105010
0 | 0 | 0.71 | 0 | 0 | 0.29 | 1 | 773 | 0.5 | -0.78 | 86 | 14 | 87 | https://doi.org/10.1016/j.nanoen.2020.105010
0 | 0 | 0.71 | 0 | 0 | 0.29 | 1 | 773 | 0.5 | -0.88 | 80 | 20 | 87 | https://doi.org/10.1016/j.nanoen.2020.105010
0 | 0 | 0.71 | 0 | 0 | 0.29 | 1 | 773 | 0.5 | -0.98 | 86 | 14 | 87 | https://doi.org/10.1016/j.nanoen.2020.105010
0 | 0 | 0.71 | 0 | 0 | 0.29 | 1 | 773 | 0.5 | -1.08 | 70 | 30 | 87 | https://doi.org/10.1016/j.nanoen.2020.105010
0 | 0 | 0.71 | 0 | 0 | 0.29 | 1 | 773 | 0.5 | -1.18 | 62 | 38 | 87 | https://doi.org/10.1016/j.nanoen.2020.105010
0 | 0 | 0.82 | 0 | 0 | 0.18 | 1 | 873 | 0.5 | -0.58 | 45 | 55 | 87 | https://doi.org/10.1016/j.nanoen.2020.105010
0 | 0 | 0.82 | 0 | 0 | 0.18 | 1 | 873 | 0.5 | -0.68 | 80 | 20 | 87 | https://doi.org/10.1016/j.nanoen.2020.105010
0 | 0 | 0.82 | 0 | 0 | 0.18 | 1 | 873 | 0.5 | -0.78 | 85 | 15 | 87 | https://doi.org/10.1016/j.nanoen.2020.105010
0 | 0 | 0.82 | 0 | 0 | 0.18 | 1 | 873 | 0.5 | -0.88 | 78 | 22 | 87 | https://doi.org/10.1016/j.nanoen.2020.105010
0 | 0 | 0.82 | 0 | 0 | 0.18 | 1 | 873 | 0.5 | -0.98 | 78 | 22 | 87 | https://doi.org/10.1016/j.nanoen.2020.105010
0 | 0 | 0.82 | 0 | 0 | 0.18 | 1 | 873 | 0.5 | -1.08 | 65 | 35 | 87 | https://doi.org/10.1016/j.nanoen.2020.105010
0 | 0 | 0.82 | 0 | 0 | 0.18 | 1 | 873 | 0.5 | -1.18 | 60 | 40 | 87 | https://doi.org/10.1016/j.nanoen.2020.105010
0 | 0 | 0.9713 | 0.0287 | 0 | 0 | 0 | 1273 | 0.5 | -0.2 | 22 | 78 | 97 | https://doi.org/10.1021/acsenergylett.9b01015
0 | 0 | 0.9713 | 0.0287 | 0 | 0 | 0 | 1273 | 0.5 | -0.25 | 58 | 42 | 97 | https://doi.org/10.1021/acsenergylett.9b01015
0 | 0 | 0.9713 | 0.0287 | 0 | 0 | 0 | 1273 | 0.5 | -0.3 | 82 | 18 | 97 | https://doi.org/10.1021/acsenergylett.9b01015
0 | 0 | 0.9713 | 0.0287 | 0 | 0 | 0 | 1273 | 0.5 | -0.4 | 92 | 8 | 97 | https://doi.org/10.1021/acsenergylett.9b01015
0 | 0 | 0.9713 | 0.0287 | 0 | 0 | 0 | 1273 | 0.5 | -0.5 | 95 | 5 | 97 | https://doi.org/10.1021/acsenergylett.9b01015
0 | 0 | 0.9713 | 0.0287 | 0 | 0 | 0 | 1273 | 0.5 | -0.6 | 88 | 12 | 97 | https://doi.org/10.1021/acsenergylett.9b01015
0 | 0 | 0.9713 | 0.0287 | 0 | 0 | 0 | 1273 | 0.5 | -0.7 | 79 | 21 | 97 | https://doi.org/10.1021/acsenergylett.9b01015
0 | 0 | 0.9713 | 0.0287 | 0 | 0 | 0 | 1273 | 0.5 | -0.8 | 51 | 49 | 97 | https://doi.org/10.1021/acsenergylett.9b01015

## Product Classification
CO
55 | 0 | 350 | 350
59 | 0 | 130 | 130
63 | 0
76 | 0
72 | 0
70 | 0
70 | 0
59 | 0
47 | 0
39 | 0
31 | 0
24 | 0
25 | 0
28 | 0
25 | 0
22 | 0
15 | 0
11 | 0
9 | 0
7 | 0
6 | 0
5 | 0
68 | 0
90 | 1
97 | 1
98 | 1
98 | 1
98 | 1
98 | 1
80 | 1
90 | 1
98 | 1
98 | 1
97 | 1
92 | 1
80 | 1
43 | 0
19 | 0
10 | 0
0 | 0
0 | 0
0 | 0
0 | 0
0 | 0
1 | 0
3 | 0
25 | 0
18 | 0
15 | 0
35 | 0
65 | 0
79 | 0
80 | 1
78 | 0
68 | 0
68 | 0
81 | 1
90 | 1
90 | 1
83 | 1
78 | 0
44 | 0
83 | 1
93 | 1
95 | 1
90 | 1
88 | 1
95 | 1
98 | 1
99 | 1
99 | 1
98 | 1
85 | 1
88 | 1
88 | 1
84 | 1
80 | 1
15 | 0
10 | 0
92 | 1
99 | 1
99 | 1
98 | 1
92 | 1
81 | 1
85 | 1
90 | 1
95 | 1
92 | 1
95 | 1
95 | 1
80 | 1
90 | 1
92 | 1
98 | 1
94 | 1
94 | 1
65 | 0
85 | 1
92 | 1
93 | 1
91 | 1
91 | 1
60 | 0
51 | 0
39 | 0
30 | 0
25 | 0
20 | 0
50 | 0
71 | 0
86 | 1
91 | 1
91 | 1
91 | 1
70 | 0
65 | 0
39 | 0
44 | 0
65 | 0
80 | 1
91 | 1
98 | 1
98 | 1
98 | 1
97 | 1
80 | 1
75 | 0
72 | 0
85 | 1
90 | 1
96 | 1
96 | 1
96 | 1
96 | 1
96 | 1
92 | 1
85 | 1
30 | 0
40 | 0
35 | 0
29 | 0
21 | 0
20 | 0
18 | 0
15 | 0
10 | 0
9 | 0
94 | 1
90 | 1
78 | 0
55 | 0
39 | 0
30 | 0
35 | 0
29 | 0
18 | 0
10 | 0
5 | 0
2 | 0
35 | 0
58 | 0
80 | 1
94 | 1
89 | 1
81 | 1
58 | 0
38 | 0
11 | 0
15 | 0
30 | 0
52 | 0
59 | 0
41 | 0
32 | 0
31.74738 | 0
55.89831 | 0
59.39844 | 0
70.59887 | 0
70.59887 | 0
65.69869 | 0
53.0982 | 0
37.69761 | 0
35.59753 | 0
25.79716 | 0
90 | 1
98 | 1
98 | 1
99 | 1
99 | 1
99 | 1
99 | 1
99 | 1
40 | 0
70 | 0
70 | 0
68 | 0
60 | 0
54 | 0
50 | 0
46 | 0
40 | 0
12 | 0
22 | 0
38 | 0
51 | 0
68 | 0
58 | 0
50 | 0
30 | 0
20 | 0
50 | 0
75 | 0
82 | 1
92 | 1
90 | 1
80 | 1
1 | 0
2 | 0
5 | 0
10 | 0
20 | 0
39 | 0
53.5 | 0
67.75 | 0
61.5 | 0
40 | 0
32.5 | 0
27 | 0
6 | 0
4 | 0
2 | 0
0 | 0
0 | 0
0 | 0
0 | 0
7 | 0
10 | 0
26 | 0
22 | 0
12 | 0
18 | 0
9 | 0
0 | 0
0 | 0
10 | 0
25 | 0
8 | 0
6 | 0
3 | 0
0 | 0
0 | 0
0 | 0
10 | 0
23 | 0
12 | 0
8 | 0
12 | 0
13 | 0
10 | 0
6 | 0
7 | 0
12 | 0
10 | 0
8 | 0
6 | 0
3 | 0
3 | 0
5 | 0
7 | 0
11.34328 | 0
19.70149 | 0
28.95522 | 0
20.89552 | 0
13.73134 | 0
29.85075 | 0
54.62687 | 0
63.8806 | 0
57.31343 | 0
32.23881 | 0
41.79104 | 0
74.02985 | 0
81.19403 | 1
74.02985 | 0
55.52239 | 0
20 | 0
41.79104 | 0
50.74627 | 0
42.38806 | 0
27.76119 | 0
1 | 0
2.666667 | 0
4 | 0
10.33333 | 0
14 | 0
13 | 0
11.33333 | 0
10.66667 | 0
8.666667 | 0
6.666667 | 0
9 | 0
14 | 0
20 | 0
15 | 0
61 | 0
80 | 1
81 | 1
85 | 1
85 | 1
78 | 0
50 | 0
83 | 1
92 | 1
88 | 1
85 | 1
50 | 0
19 | 0
39 | 0
46 | 0
39 | 0
29 | 0
14 | 0
30 | 0
49 | 0
70 | 0
82 | 1
70 | 0
68 | 0
18 | 0
32 | 0
41 | 0
49 | 0
45 | 0
40 | 0
5 | 0
9 | 0
13 | 0
33 | 0
54 | 0
52 | 0
42 | 0
38 | 0
28 | 0
28 | 0
31 | 0
28 | 0
19 | 0
9 | 0
3 | 0
6 | 0
21 | 0
32 | 0
30 | 0
29 | 0
22 | 0
78 | 0
97 | 1
91 | 1
90 | 1
98 | 1
95 | 1
40 | 0
24 | 0
8 | 0
12 | 0
38 | 0
52 | 0
52 | 0
50 | 0
58 | 0
65 | 0
40 | 0
22 | 0
10 | 0
4.2 | 0
6 | 0
14.1 | 0
28.5 | 0
42.9 | 0
60 | 0
72.6 | 0
65.4 | 0
51 | 0
92 | 1
96 | 1
98 | 1
91 | 1
85 | 1
72 | 0
10 | 0
15 | 0
20 | 0
17 | 0
10 | 0
8 | 0
59 | 0
62 | 0
79 | 0
81 | 1
51 | 0
28 | 0
12 | 0
7 | 0
10 | 0
2 | 0
5 | 0
2 | 0
4 | 0
3 | 0
2 | 0
20 | 0
22 | 0
25 | 0
22 | 0
22 | 0
20 | 0
50 | 0
62 | 0
72 | 0
79 | 0
78 | 0
70 | 0
42 | 0
60 | 0
69 | 0
78 | 0
75 | 0
69 | 0
30 | 0
34 | 0
35 | 0
41 | 0
40 | 0
35 | 0
25 | 0
30 | 0
38 | 0
30 | 0
29 | 0
22 | 0
52 | 0
59 | 0
60 | 0
60 | 0
52 | 0
45 | 0
33.33333 | 0
41 | 0
35.66667 | 0
38 | 0
27.33333 | 0
18.66667 | 0
26.66667 | 0
26.66667 | 0
26.66667 | 0
10.66667 | 0
14.66667 | 0
24.33333 | 0
20 | 0
9.333333 | 0
8 | 0
22 | 0
100 | 1
100 | 1
100 | 1
100 | 1
98 | 1
98 | 1
88 | 1
92 | 1
98 | 1
98 | 1
92 | 1
90 | 1
80 | 1
42 | 0
70 | 0
85 | 1
80 | 1
78 | 0